## #00251
DATA 추출 | [9 empty] | DATA in SI unit
T | cond | T | resi | T | seeb | T | TC | T | ZT | T | cond | T | seeb | T | TC | T | ZT
[K] | [10^4S/m] | [K] | [Ohm m] | [K] | [μV/K] | [K] | [W/m K] | [K] | [1] | [K] | [S/m] | [K] | [V/K] | [K] | [W/m K] | [K] | [1]
301.773 | 19.6438 |  |  | 300 | -115.625 | 299.506 | 2.6986 | 297.765 | 0.299139 | 301.773 | 196438 | 300 | -0.000115625 | 299.506 | 2.6986 | 297.765 | 0.299139 | 0.2897771
339.007 | 18.2466 |  |  | 339.007 | -125 | 343.384 | 2.65838 | 338.601 | 0.365969 | 339.007 | 182466 | 339.007 | -0.000125 | 343.384 | 2.65838 | 338.601 | 0.365969 | 0.3631392
381.56 | 17.0137 |  |  | 378.014 | -134.375 | 387.262 | 2.61815 | 375.878 | 0.432765 | 381.56 | 170137 | 378.014 | -0.000134375 | 387.262 | 2.61815 | 375.878 | 0.432765 | 0.4410503
420.567 | 15.7808 |  |  | 417.021 | -140.625 | 428.373 | 2.55816 | 418.462 | 0.523341 | 420.567 | 157808 | 417.021 | -0.000140625 | 428.373 | 2.55816 | 418.462 | 0.523341 | 0.5104843
459.574 | 14.7123 |  |  | 459.574 | -150 | 458.515 | 2.50823 | 455.72 | 0.604374 | 459.574 | 147123 | 459.574 | -0.00015 | 458.515 | 2.50823 | 455.72 | 0.604374 | 0.6014421
500.355 | 13.8082 |  |  | 498.582 | -157.813 | 499.637 | 2.45814 | 496.512 | 0.704425 | 500.355 | 138082 | 498.582 | -0.000157813 | 499.637 | 2.45814 | 496.512 | 0.704425 | 0.6946176
537.589 | 12.9041 |  |  | 539.362 | -168.75 | 543.472 | 2.37831 | 537.317 | 0.794984 | 537.589 | 129041 | 539.362 | -0.00016875 | 543.472 | 2.37831 | 537.317 | 0.794984 | 0.8301898
576.596 | 12 |  |  | 578.369 | -175 | 579.115 | 2.3382 | 576.323 | 0.899764 | 576.596 | 120000 | 578.369 | -0.000175 | 579.115 | 2.3382 | 576.323 | 0.899764 | 0.9058194
617.376 | 11.4247 |  |  | 617.376 | -182.813 | 614.746 | 2.28819 | 617.127 | 0.990323 | 617.376 | 114247 | 617.376 | -0.000182813 | 614.746 | 2.28819 | 617.127 | 0.990323 | 1.029773
658.156 | 10.7671 |  |  | 656.383 | -185.938 | 658.646 | 2.26777 | 657.925 | 1.08563 | 658.156 | 107671 | 656.383 | -0.000185938 | 658.646 | 2.26777 | 657.925 | 1.08563 | 1.079972
700.709 | 10.1918 |  |  | 697.163 | -192.188 | 697.055 | 2.24742 | 698.736 | 1.17144 | 700.709 | 101918 | 697.163 | -0.000192188 | 697.055 | 2.24742 | 698.736 | 1.17144 | 1.170395
737.943 | 9.69863 |  |  | 736.17 | -196.875 | 735.507 | 2.26668 | 737.799 | 1.23351 | 737.943 | 96986.3 | 736.17 | -0.000196875 | 735.507 | 2.26668 | 737.799 | 1.23351 | 1.2236
778.723 | 9.28767 |  |  | 776.95 | -200 | 773.97 | 2.29584 | 778.68 | 1.26712 | 778.723 | 92876.7 | 776.95 | -0.0002 | 773.97 | 2.29584 | 778.68 | 1.26712 | 1.26004
800 | 9.28767 |  |  | 800 | -200 | 801.421 | 2.29545 | 798.246 | 1.27205 | 800 | 92876.7 | 800 | -0.0002 | 801.421 | 2.29545 | 798.246 | 1.27205 | 1.29192

## #00252
DATA 추출 | [9 empty] | DATA in SI unit
T | cond | T | resi | T | seeb | T | TC | T | ZT | T | cond | T | seeb | T | TC | T | ZT
[K] | [10^3S/cm] | [K] | [Ohm m] | [K] | [μV/K] | [K] | [W/m K] | [K] | [1] | [K] | [S/m] | [K] | [V/K] | [K] | [W/m K] | [K] | [1]
302.294 | 1.72914 |  |  | 300 | 59.2593 | 297.804 | 3.17359 | 305.59 | 0.0780822 | 302.294 | 172914 | 300 | 5.92593e-05 | 297.804 | 3.17359 | 305.59 | 0.0780822 | 0.05846979
325.315 | 1.56233 |  |  | 325.592 | 62.963 | 327.4 | 3.17096 | 326.087 | 0.090411 | 325.315 | 156233 | 325.592 | 6.2963e-05 | 327.4 | 3.17096 | 326.087 | 0.090411 | 0.06369221
371.26 | 1.52345 |  |  | 371.09 | 77.7778 | 378.484 | 3.00597 | 370.807 | 0.135616 | 371.26 | 152345 | 371.09 | 7.77778e-05 | 378.484 | 3.00597 | 370.807 | 0.135616 | 0.1136849
423.016 | 1.27444 |  |  | 425.118 | 87.037 | 426.853 | 2.73427 | 426.708 | 0.184932 | 423.016 | 127444 | 425.118 | 8.7037e-05 | 426.853 | 2.73427 | 426.708 | 0.184932 | 0.1506665
474.717 | 1.19386 |  |  | 467.773 | 100 | 472.58 | 2.67672 | 475.155 | 0.234247 | 474.717 | 119386 | 467.773 | 0.0001 | 472.58 | 2.67672 | 475.155 | 0.234247 | 0.2119267
517.806 | 1.11267 |  |  | 516.114 | 112.963 | 526.33 | 2.40455 | 521.739 | 0.29589 | 517.806 | 111267 | 516.114 | 0.000112963 | 526.33 | 2.40455 | 521.739 | 0.29589 | 0.3080763
569.534 | 0.947872 |  |  | 572.986 | 124.074 | 572.009 | 2.13309 | 566.46 | 0.373973 | 569.534 | 94787.2 | 572.986 | 0.000124074 | 572.009 | 2.13309 | 566.46 | 0.373973 | 0.3874997
621.235 | 0.867288 |  |  | 621.327 | 133.333 | 623.117 | 2.07506 | 624.224 | 0.447945 | 621.235 | 86728.8 | 621.327 | 0.000133333 | 623.117 | 2.07506 | 624.224 | 0.447945 | 0.4638189
667.167 | 0.870511 |  |  | 675.355 | 144.444 | 671.546 | 2.07074 | 670.807 | 0.534247 | 667.167 | 87051.1 | 675.355 | 0.000144444 | 671.546 | 2.07074 | 670.807 | 0.534247 | 0.5883629
718.882 | 0.747822 |  |  | 723.697 | 155.556 | 728.023 | 1.95875 | 722.981 | 0.632877 | 718.882 | 74782.2 | 723.697 | 0.000155556 | 728.023 | 1.95875 | 722.981 | 0.632877 | 0.6679126
770.569 | 0.709343 |  |  | 769.194 | 162.963 | 776.441 | 1.90096 | 771.429 | 0.735616 | 770.569 | 70934.3 | 769.194 | 0.000162963 | 776.441 | 1.90096 | 771.429 | 0.735616 | 0.7644644
816.515 | 0.670461 |  |  | 820.379 | 175.926 | 822.18 | 1.89688 | 823.602 | 0.854795 | 816.515 | 67046.1 | 820.379 | 0.000175926 | 822.18 | 1.89688 | 823.602 | 0.854795 | 0.9009716
873.93 | 0.67449 |  |  | 874.408 | 179.63 | 878.681 | 1.89185 | 873.913 | 0.982192 | 873.93 | 67449 | 874.408 | 0.00017963 | 878.681 | 1.89185 | 873.913 | 0.982192 | 1.005344

## #00253
DATA 추출 | [9 empty] | DATA in SI unit
T | cond | T | resi | T | seeb | T | TC | T | ZT | T | cond | T | seeb | T | TC | T | ZT
[K] | [S/m] | [K] | [Ohm m] | [K] | [μV/K] | [K] | [W/m K] | [K] | [1] | [K] | [S/m] | [K] | [V/K] | [K] | [W/m K] | [K] | [1]
330.409 | 20963.3 |  |  | 330.321 | -252.823 | 342.759 | 0.469167 | 331.579 | 0.60766 | 330.409 | 20963.3 | 330.321 | -0.000252823 | 342.759 | 0.469167 | 331.579 | 0.60766 | 0.9470052
372.515 | 17828.6 |  |  | 373.469 | -260.957 | 421.379 | 0.4225 | 371.345 | 0.730213 | 372.515 | 17828.6 | 373.469 | -0.000260957 | 421.379 | 0.4225 | 371.345 | 0.730213 | 1.067102
422.807 | 14791.8 |  |  | 422.449 | -273.971 | 461.379 | 0.399167 | 423.977 | 0.90383 | 422.807 | 14791.8 | 422.449 | -0.000273971 | 461.379 | 0.399167 | 423.977 | 0.90383 | 1.179283
471.93 | 10775.5 |  |  | 471.429 | -285.359 | 502.759 | 0.381667 | 471.93 | 0.90383 | 471.93 | 10775.5 | 471.429 | -0.000285359 | 502.759 | 0.381667 | 471.93 | 0.90383 | 1.08496
522.222 | 6367.35 |  |  | 520.408 | -290.239 | 538.621 | 0.367083 | 523.392 | 0.714894 | 522.222 | 6367.35 | 520.408 | -0.000290239 | 538.621 | 0.367083 | 523.392 | 0.714894 | 0.7647739
569.006 | 7248.98 |  |  | 568.222 | -295.12 | 581.379 | 0.3525 | 572.515 | 0.96 | 569.006 | 7248.98 | 568.222 | -0.00029512 | 581.379 | 0.3525 | 572.515 | 0.96 | 1.02542
616.959 | 7248.98 |  |  | 617.201 | -295.12 | 621.379 | 0.346667 | 622.807 | 1.11319 | 616.959 | 7248.98 | 617.201 | -0.00029512 | 621.379 | 0.346667 | 622.807 | 1.11319 | 1.134267
668.421 | 6661.22 |  |  | 668.513 | -290.239 | 661.379 | 0.34375 | 662.573 | 1.03149 | 668.421 | 6661.22 | 668.513 | -0.000290239 | 661.379 | 0.34375 | 662.573 | 1.03149 | 1.081574

## #00254
DATA 추출 | [9 empty] | DATA in SI unit
T | cond | T | resi | T | seeb | T | TC | T | ZT | T | cond | T | seeb | T | TC | T | ZT
[K] | [S/cm] | [K] | [mOhm cm] | [K] | [μV/K] | [K] | [W/m K] | [K] | [1] | [K] | [S/m] | [K] | [V/K] | [K] | [W/m K] | [K] | [1]
|  | 302.678 | 2.96075 | 300.651 | 208.005 | 300 | 0.751724 | 299.174 | 0.569192 | 302.678 | 33775.23 | 300.651 | 0.000208005 | 300 | 0.751724 | 299.174 | 0.569192 | 0.5815824
|  | 327.968 | 3.28949 | 323.846 | 207.896 | 328.205 | 0.724138 | 325.257 | 0.607374 | 327.968 | 30399.85 | 323.846 | 0.000207896 | 328.205 | 0.724138 | 325.257 | 0.607374 | 0.590159
|  | 350.708 | 3.40351 | 352.223 | 212.468 | 351.282 | 0.703448 | 349.549 | 0.6827 | 350.708 | 29381.43 | 352.223 | 0.000212468 | 351.282 | 0.703448 | 349.549 | 0.6827 | 0.6590769
|  | 375.972 | 3.52084 | 375.418 | 212.359 | 374.359 | 0.696552 | 373.865 | 0.739421 | 375.972 | 28402.31 | 375.418 | 0.000212359 | 374.359 | 0.696552 | 373.865 | 0.739421 | 0.6874741
|  | 403.75 | 3.51387 | 398.653 | 219.309 | 400 | 0.682759 | 399.936 | 0.786905 | 403.75 | 28458.65 | 398.653 | 0.000219309 | 400 | 0.682759 | 399.936 | 0.786905 | 0.8017709
|  | 429.04 | 3.90402 | 427.029 | 223.881 | 425.641 | 0.668966 | 424.24 | 0.852929 | 429.04 | 25614.62 | 427.029 | 0.000223881 | 425.641 | 0.668966 | 424.24 | 0.852929 | 0.814198
|  | 451.766 | 3.89769 | 450.251 | 228.478 | 448.718 | 0.655172 | 448.507 | 0.94686 | 451.766 | 25656.22 | 450.251 | 0.000228478 | 448.718 | 0.655172 | 448.507 | 0.94686 | 0.9168439
|  | 471.981 | 4.03352 | 473.499 | 237.78 | 474.359 | 0.641379 | 472.799 | 1.02219 | 471.981 | 24792.24 | 473.499 | 0.00023778 | 474.359 | 0.641379 | 472.799 | 1.02219 | 1.033304
|  | 499.77 | 4.17183 | 501.849 | 237.647 | 502.564 | 0.648276 | 500.539 | 1.12555 | 499.77 | 23970.3 | 501.849 | 0.000237647 | 502.564 | 0.648276 | 500.539 | 1.12555 | 1.04524
|  | 525.035 | 4.31566 | 527.662 | 244.585 | 525.641 | 0.634483 | 524.843 | 1.19157 | 525.035 | 23171.43 | 527.662 | 0.000244585 | 525.641 | 0.634483 | 524.843 | 1.19157 | 1.146626
|  | 547.762 | 4.30866 | 553.434 | 244.463 | 551.282 | 0.613793 | 549.135 | 1.2669 | 547.762 | 23209.07 | 553.434 | 0.000244463 | 551.282 | 0.613793 | 549.135 | 1.2669 | 1.240913
|  | 573.026 | 4.4572 | 574.065 | 246.719 | 576.923 | 0.613793 | 573.451 | 1.32362 | 573.026 | 22435.61 | 574.065 | 0.000246719 | 576.923 | 0.613793 | 573.451 | 1.32362 | 1.275902
|  | 598.317 | 4.9521 | 602.428 | 248.939 | 600 | 0.613793 | 597.767 | 1.38034 | 598.317 | 20193.45 | 602.428 | 0.000248939 | 600 | 0.613793 | 597.767 | 1.38034 | 1.218727
|  | 623.556 | 4.76983 | 628.228 | 253.523 | 625.641 | 0.586207 | 625.568 | 1.43719 | 623.556 | 20965.11 | 628.228 | 0.000253523 | 625.641 | 0.586207 | 625.568 | 1.43719 | 1.437988
|  | 646.308 | 5.11452 | 651.423 | 253.414 | 648.718 | 0.586207 | 649.86 | 1.51252 | 646.308 | 19552.18 | 651.423 | 0.000253414 | 648.718 | 0.586207 | 649.86 | 1.51252 | 1.391955
|  | 674.085 | 5.10439 | 674.631 | 255.658 | 676.923 | 0.57931 | 674.212 | 1.54133 | 674.085 | 19590.98 | 674.631 | 0.000255658 | 676.923 | 0.57931 | 674.212 | 1.54133 | 1.490254
|  | 699.375 | 5.67114 | 700.444 | 262.596 | 700 | 0.558621 | 696.762 | 1.6166 | 699.375 | 17633.14 | 700.444 | 0.000262596 | 700 | 0.558621 | 696.762 | 1.6166 | 1.516607
|  | 722.102 | 5.66194 | 723.652 | 264.839 | 725.641 | 0.558621 | 722.808 | 1.68268 | 722.102 | 17661.79 | 723.652 | 0.000264839 | 725.641 | 0.558621 | 722.808 | 1.68268 | 1.602892

## #00255
DATA 추출 | [9 empty] | DATA in SI unit
T | cond | T | resi | T | seeb | T | TC | T | ZT | T | cond | T | seeb | T | TC | T | ZT
[K] | [S/m] | [K] | [Ohm m] | [K] | [μV/K] | [K] | [W/m K] | [K] | [1] | [K] | [S/m] | [K] | [V/K] | [K] | [W/m K] | [K] | [1]
310.746 | 50039.1 |  |  | 312.91 | 116.667 | 312.556 | 0.594652 | 312.239 | 0.351489 | 310.746 | 50039.1 | 312.91 | 0.000116667 | 312.556 | 0.594652 | 312.239 | 0.351489 | 0.3576266
335.275 | 46335.9 |  |  | 337.295 | 128.333 | 339.238 | 0.596791 | 337.266 | 0.412229 | 335.275 | 46335.9 | 337.295 | 0.000128333 | 339.238 | 0.596791 | 337.266 | 0.412229 | 0.4312654
359.804 | 42632.8 |  |  | 363.115 | 138.333 | 364.35 | 0.57754 | 362.244 | 0.50819 | 359.804 | 42632.8 | 363.115 | 0.000138333 | 364.35 | 0.57754 | 362.244 | 0.50819 | 0.511699
384.286 | 39639.7 |  |  | 386.066 | 150 | 387.892 | 0.547594 | 385.624 | 0.624255 | 384.286 | 39639.7 | 386.066 | 0.00015 | 387.892 | 0.547594 | 385.624 | 0.624255 | 0.6280848
410.138 | 37535.6 |  |  | 411.885 | 158.333 | 413.004 | 0.562567 | 412.221 | 0.685018 | 410.138 | 37535.6 | 411.885 | 0.000158333 | 413.004 | 0.562567 | 412.221 | 0.685018 | 0.6895124
436.026 | 34898.9 |  |  | 436.27 | 168.333 | 436.547 | 0.551872 | 437.213 | 0.770916 | 436.026 | 34898.9 | 436.27 | 0.000168333 | 436.547 | 0.551872 | 437.213 | 0.770916 | 0.7834386
461.878 | 32794.8 |  |  | 462.09 | 176.667 | 464.798 | 0.564706 | 462.254 | 0.821593 | 461.878 | 32794.8 | 462.09 | 0.000176667 | 464.798 | 0.564706 | 462.254 | 0.821593 | 0.8378652
487.766 | 30158.2 |  |  | 486.475 | 183.333 | 486.771 | 0.524064 | 485.62 | 0.947721 | 487.766 | 30158.2 | 486.475 | 0.000183333 | 486.771 | 0.524064 | 485.62 | 0.947721 | 0.9392884
513.665 | 27344 |  |  | 510.861 | 190.833 | 513.453 | 0.500535 | 509.071 | 1.01347 | 513.665 | 27344 | 510.861 | 0.000190833 | 513.453 | 0.500535 | 509.071 | 1.01347 | 1.012775
536.672 | 25059.5 |  |  | 538.115 | 195.833 | 538.565 | 0.509091 | 535.766 | 1.00379 | 536.672 | 25059.5 | 538.115 | 0.000195833 | 538.565 | 0.509091 | 535.766 | 1.00379 | 1.011402
563.79 | 25442.1 |  |  | 562.5 | 195.833 | 562.108 | 0.528342 | 560.85 | 1.02428 | 563.79 | 25442.1 | 562.5 | 0.000195833 | 562.108 | 0.528342 | 560.85 | 1.02428 | 1.035753
586.716 | 24400.2 |  |  | 586.885 | 197.5 | 588.789 | 0.543316 | 585.982 | 1.00954 | 586.716 | 24400.2 | 586.885 | 0.0001975 | 588.789 | 0.543316 | 585.982 | 1.00954 | 1.026501
612.393 | 24958.8 |  |  | 612.705 | 192.5 | 612.332 | 0.554011 | 611.094 | 1.00991 | 612.393 | 24958.8 | 612.705 | 0.0001925 | 612.332 | 0.554011 | 611.094 | 1.00991 | 1.020175
636.596 | 26226.1 |  |  | 638.525 | 190.833 | 637.444 | 0.605348 | 636.248 | 0.980077 | 636.596 | 26226.1 | 638.525 | 0.000190833 | 637.444 | 0.605348 | 636.248 | 0.980077 | 1.003834

## #00256
DATA 추출 | [9 empty] | DATA in SI unit
T | cond | T | resi | T | seeb | T | TC | T | ZT | T | cond | T | seeb | T | TC | T | ZT
[K] | [10^5S/m] | [K] | [Ohm m] | [K] | [μV/K] | [K] | [W/m K] | [K] | [1] | [K] | [S/m] | [K] | [V/K] | [K] | [W/m K] | [K] | [1]
303.129 | 3.38481 |  |  | 300.12 | 96.3071 | 301.055 | 2.37919 | 301.826 | 0.409678 | 303.129 | 338481 | 300.12 | 9.63071e-05 | 301.055 | 2.37919 | 301.826 | 0.409678 | 0.3982708
321.453 | 3.07651 |  |  | 318.849 | 101.712 | 320.042 | 2.26358 | 320.469 | 0.457524 | 321.453 | 307651 | 318.849 | 0.000101712 | 320.042 | 2.26358 | 320.469 | 0.457524 | 0.4506018
344.428 | 2.80156 |  |  | 339.921 | 107.891 | 340.084 | 2.1711 | 339.141 | 0.521586 | 344.428 | 280156 | 339.921 | 0.000107891 | 340.084 | 2.1711 | 339.141 | 0.521586 | 0.509414
361.627 | 2.54438 |  |  | 359.824 | 114.073 | 359.072 | 2.06705 | 359.996 | 0.585554 | 361.627 | 254438 | 359.824 | 0.000114073 | 359.072 | 2.06705 | 359.996 | 0.585554 | 0.5766262
382.297 | 2.28673 |  |  | 380.895 | 120.252 | 380.169 | 1.95145 | 381.933 | 0.644069 | 382.297 | 228673 | 380.895 | 0.000120252 | 380.169 | 1.95145 | 381.933 | 0.644069 | 0.6471862
403.011 | 2.09703 |  |  | 399.63 | 126.437 | 399.156 | 1.88208 | 400.605 | 0.708132 | 403.011 | 209703 | 399.63 | 0.000126437 | 399.156 | 1.88208 | 400.605 | 0.708132 | 0.7135613
422.568 | 1.90749 |  |  | 421.853 | 130.271 | 419.198 | 1.83584 | 420.331 | 0.750525 | 422.568 | 190749 | 421.853 | 0.000130271 | 419.198 | 1.83584 | 420.331 | 0.750525 | 0.7411641
442.145 | 1.75192 |  |  | 439.42 | 136.46 | 438.186 | 1.77803 | 441.176 | 0.809088 | 442.145 | 175192 | 439.42 | 0.00013646 | 438.186 | 1.77803 | 441.176 | 0.809088 | 0.8094645
460.555 | 1.57952 |  |  | 460.474 | 140.297 | 459.283 | 1.72023 | 461.974 | 0.840623 | 460.555 | 157952 | 460.474 | 0.000140297 | 459.283 | 1.72023 | 461.974 | 0.840623 | 0.8349355
481.322 | 1.47477 |  |  | 479.193 | 144.142 | 479.325 | 1.69711 | 480.551 | 0.850631 | 481.322 | 147477 | 479.193 | 0.000144142 | 479.325 | 1.69711 | 480.551 | 0.850631 | 0.8676306
499.743 | 1.31936 |  |  | 501.411 | 147.194 | 497.257 | 1.67399 | 503.494 | 0.860451 | 499.743 | 131936 | 501.411 | 0.000147194 | 497.257 | 1.67399 | 503.494 | 0.860451 | 0.8597753
521.657 | 1.19745 |  |  | 518.955 | 150.262 | 520.464 | 1.67399 | 519.84 | 0.843526 | 521.657 | 119745 | 518.955 | 0.000150262 | 520.464 | 1.67399 | 519.84 | 0.843526 | 0.8396002
540.131 | 1.12698 |  |  | 539.988 | 150.977 | 537.342 | 1.69711 | 539.432 | 0.810244 | 540.131 | 112698 | 539.988 | 0.000150977 | 537.342 | 1.69711 | 539.432 | 0.810244 | 0.8165156
550.514 | 1.0746 |  |  | 549.334 | 150.947 | 547.89 | 1.68555 | 552.484 | 0.782651 | 550.514 | 107460 | 549.334 | 0.000150947 | 547.89 | 1.68555 | 552.484 | 0.782651 | 0.8025533

## #00257
DATA 추출 | [9 empty] | DATA in SI unit
T | cond | T | resi | T | seeb | T | TC | T | ZT | T | cond | T | seeb | T | TC | T | ZT
[K] | [10^4S/m] | [K] | [Ohm m] | [K] | [μV/K] | [K] | [W/m K] | [K] | [1] | [K] | [S/m] | [K] | [V/K] | [K] | [W/m K] | [K] | [1]
306.656 | 1.6215 |  |  | 305.042 | -162.815 | 297.685 | 0.664479 | 293.852 | 0.191331 | 306.656 | 16215 | 305.042 | -0.000162815 | 297.685 | 0.664479 | 293.852 | 0.191331 | 0.1900873
353.536 | 1.46535 |  |  | 354.218 | -177.314 | 348.611 | 0.625869 | 344.956 | 0.260246 | 353.536 | 14653.5 | 354.218 | -0.000177314 | 348.611 | 0.625869 | 344.956 | 0.260246 | 0.2539263
404.92 | 1.32426 |  |  | 403.424 | -198.115 | 399.537 | 0.59305 | 393.581 | 0.346003 | 404.92 | 13242.6 | 403.424 | -0.000198115 | 399.537 | 0.59305 | 393.581 | 0.346003 | 0.3449457
451.901 | 1.24475 |  |  | 450.368 | -212.623 | 448.148 | 0.567954 | 444.585 | 0.427594 | 451.901 | 12447.5 | 450.368 | -0.000212623 | 448.148 | 0.567954 | 444.585 | 0.427594 | 0.4404983
505.568 | 1.13417 |  |  | 501.776 | -227.112 | 496.759 | 0.542857 | 490.797 | 0.521742 | 505.568 | 11341.7 | 501.776 | -0.000227112 | 496.759 | 0.542857 | 490.797 | 0.521742 | 0.5289015
550.266 | 1.02414 |  |  | 553.174 | -239.501 | 547.685 | 0.525483 | 544.215 | 0.594941 | 550.266 | 10241.4 | 553.174 | -0.000239501 | 547.685 | 0.525483 | 544.215 | 0.594941 | 0.6083953
601.671 | 0.898373 |  |  | 597.876 | -251.918 | 600.926 | 0.504247 | 592.873 | 0.676473 | 601.671 | 8983.73 | 597.876 | -0.000251918 | 600.926 | 0.504247 | 592.873 | 0.676473 | 0.6703374
653.136 | 0.818583 |  |  | 649.274 | -264.306 | 647.222 | 0.484942 | 643.845 | 0.762289 | 653.136 | 8185.83 | 649.274 | -0.000264306 | 647.222 | 0.484942 | 643.845 | 0.762289 | 0.7592211
700.137 | 0.754394 |  |  | 698.4 | -268.302 | 698.148 | 0.467568 | 690.189 | 0.839536 | 700.137 | 7543.94 | 698.4 | -0.000268302 | 698.148 | 0.467568 | 690.189 | 0.839536 | 0.8016214
747.118 | 0.674879 |  |  | 745.324 | -278.608 | 746.759 | 0.448263 | 743.508 | 0.925412 | 747.118 | 6748.79 | 745.324 | -0.000278608 | 746.759 | 0.448263 | 743.508 | 0.925412 | 0.8688921
798.623 | 0.625741 |  |  | 798.934 | -286.786 | 795.37 | 0.423166 | 789.819 | 1.00688 | 798.623 | 6257.41 | 798.934 | -0.000286786 | 795.37 | 0.423166 | 789.819 | 1.00688 | 0.9605662

## #00258
DATA 추출 | [9 empty] | DATA in SI unit
T | cond | T | resi | T | seeb | T | TC | T | ZT | T | cond | T | seeb | T | TC | T | ZT
[℃] | [10^4S/m] | [K] | [Ohm m] | [℃] | [μV/K] | [℃] | [W/m K] | [℃] | [1] | [K] | [S/m] | [K] | [V/K] | [K] | [W/m K] | [K] | [1]
24.1561 | 4.79848 |  |  | 23.1345 | 262.156 | 25.4273 | 0.980785 | 25.8454 | 0.989796 | 297.1561 | 47984.8 | 296.1345 | 0.000262156 | 298.4273 | 0.980785 | 298.8454 | 0.989796 | 1.004838
47.7848 | 4.34619 |  |  | 48.7728 | 266.352 | 49.04 | 0.973905 | 49.5169 | 1.01429 | 320.7848 | 43461.9 | 321.7728 | 0.000266352 | 322.04 | 0.973905 | 322.5169 | 1.01429
73.1013 | 3.89391 |  |  | 72.6871 | 268.105 | 75.2056 | 0.976177 | 75.7246 | 0.993878 | 346.1013 | 38939.1 | 345.6871 | 0.000268105 | 348.2056 | 0.976177 | 348.7246 | 0.993878
98.4177 | 3.53756 |  |  | 100.799 | 259.435 | 98.8682 | 0.990834 | 99.3961 | 0.895918 | 371.4177 | 35375.6 | 373.799 | 0.000259435 | 371.8682 | 0.990834 | 372.3961 | 0.895918
122.89 | 3.30457 |  |  | 123.768 | 247.722 | 125.098 | 1.0208 | 123.913 | 0.789796 | 395.89 | 33045.7 | 396.768 | 0.000247722 | 398.098 | 1.0208 | 396.913 | 0.789796
149.051 | 3.11269 |  |  | 149.294 | 235.388 | 149.668 | 1.06312 | 149.275 | 0.695918 | 422.051 | 31126.9 | 422.294 | 0.000235388 | 422.668 | 1.06312 | 422.275 | 0.695918
174.367 | 3.09898 |  |  | 175.59 | 210.806 | 175.126 | 1.12388 | 174.638 | 0.54898 | 447.367 | 30989.8 | 448.59 | 0.000210806 | 448.126 | 1.12388 | 447.638 | 0.54898
198.84 | 3.05787 |  |  | 200.233 | 194.189 | 199.853 | 1.2339 | 200.845 | 0.434694 | 471.84 | 30578.7 | 473.233 | 0.000194189 | 472.853 | 1.2339 | 473.845 | 0.434694

## #00259
DATA 추출 | [9 empty] | DATA in SI unit
T | cond | T | resi | T | seeb | T | TC | T | ZT | T | cond | T | seeb | T | TC | T | ZT
[K] | [S/cm] | [K] | [Ohm m] | [K] | [μV/K] | [K] | [W/m K] | [K] | [1] | [K] | [S/m] | [K] | [V/K] | [K] | [W/m K] | [K] | [1]
301.104 | 358.057 |  |  | 297.197 | -107.373 | 303.277 | 0.626306 | 302.5 | 0.204566 | 301.104 | 35805.7 | 297.197 | -0.000107373 | 303.277 | 0.626306 | 302.5 | 0.204566 | 0.1993798
322.809 | 329.205 |  |  | 318.93 | -116.57 | 320.744 | 0.612383 | 327.5 | 0.223744 | 322.809 | 32920.5 | 318.93 | -0.00011657 | 320.744 | 0.612383 | 327.5 | 0.223744 | 0.2392369
373.333 | 295.216 |  |  | 367.119 | -129.632 | 373.166 | 0.573368 | 370 | 0.326027 | 373.333 | 29521.6 | 367.119 | -0.000129632 | 373.166 | 0.573368 | 370 | 0.326027 | 0.3201346
421.467 | 258.585 |  |  | 420.127 | -144 | 425.63 | 0.539856 | 425 | 0.441096 | 421.467 | 25858.5 | 420.127 | -0.000144 | 425.63 | 0.539856 | 425 | 0.441096 | 0.4221233
467.21 | 219.312 |  |  | 470.735 | -158.379 | 478.073 | 0.503593 | 475 | 0.530594 | 467.21 | 21931.2 | 470.735 | -0.000158379 | 478.073 | 0.503593 | 475 | 0.530594 | 0.5188855
520.124 | 187.965 |  |  | 521.304 | -170.103 | 522.985 | 0.467399 | 520 | 0.632877 | 520.124 | 18796.5 | 521.304 | -0.000170103 | 522.985 | 0.467399 | 520 | 0.632877 | 0.6050852
568.201 | 167.123 |  |  | 569.474 | -181.837 | 575.47 | 0.43664 | 572.5 | 0.715982 | 568.201 | 16712.3 | 569.474 | -0.000181837 | 575.47 | 0.43664 | 572.5 | 0.715982 | 0.7245239
618.667 | 148.924 |  |  | 619.986 | -189.579 | 622.976 | 0.411431 | 622.5 | 0.818265 | 618.667 | 14892.4 | 619.986 | -0.000189579 | 622.976 | 0.411431 | 622.5 | 0.818265 | 0.8098181
669.114 | 135.987 |  |  | 668.117 | -198.658 | 673.014 | 0.388952 | 672.5 | 0.90137 | 669.114 | 13598.7 | 668.117 | -0.000198658 | 673.014 | 0.388952 | 672.5 | 0.90137 | 0.9279099
721.961 | 123.061 |  |  | 721.01 | -205.062 | 728.114 | 0.371932 | 722.5 | 0.984475 | 721.961 | 12306.1 | 721.01 | -0.000205062 | 728.114 | 0.371932 | 722.5 | 0.984475 | 1.005229
772.389 | 115.387 |  |  | 771.483 | -210.149 | 773.278 | 0.368765 | 770 | 1.07397 | 772.389 | 11538.7 | 771.483 | -0.000210149 | 773.278 | 0.368765 | 770 | 1.07397 | 1.064027
822.788 | 115.608 |  |  | 819.557 | -215.246 | 825.994 | 0.368281 | 825 | 1.16986 | 822.788 | 11560.8 | 819.557 | -0.000215246 | 825.994 | 0.368281 | 825 | 1.16986 | 1.199866
870.778 | 118.451 |  |  | 872.373 | -216.34 | 876.263 | 0.376078 | 877.5 | 1.28493 | 870.778 | 11845.1 | 872.373 | -0.00021634 | 876.263 | 0.376078 | 877.5 | 1.28493 | 1.293545

## #00260
DATA 추출 | [9 empty] | DATA in SI unit
T | cond | T | resi | T | seeb | T | TC | T | ZT | T | cond | T | seeb | T | TC | T | ZT
[K] | [S/cm] | [K] | [Ohm m] | [K] | [μV/K] | [K] | [W/m K] | [K] | [1] | [K] | [S/m] | [K] | [V/K] | [K] | [W/m K] | [K] | [1]
306.935 | 1275.69 |  |  | 306.058 | -179.75 | 305.155 | 1.31395 | 307.179 | 0.998658 | 306.935 | 127569 | 306.058 | -0.00017975 | 305.155 | 1.31395 | 307.179 | 0.998658 | 0.9635974
330.544 | 1142 |  |  | 328.759 | -190.855 | 329.897 | 1.2907 | 328.718 | 1.12752 | 330.544 | 114200 | 328.759 | -0.000190855 | 329.897 | 1.2907 | 328.718 | 1.12752 | 1.059428
352.119 | 1043.34 |  |  | 349.382 | -193.417 | 351.546 | 1.25581 | 350.256 | 1.15973 | 352.119 | 104334 | 349.382 | -0.000193417 | 351.546 | 1.25581 | 350.256 | 1.15973 | 1.088621
374.724 | 944.653 |  |  | 374.119 | -190.207 | 374.227 | 1.2907 | 375.897 | 1.03893 | 374.724 | 94465.3 | 374.119 | -0.000190207 | 374.227 | 1.2907 | 375.897 | 1.03893 | 0.995334
399.423 | 887.846 |  |  | 397.819 | -184.154 | 400 | 1.34884 | 397.436 | 0.966443 | 399.423 | 88784.6 | 397.819 | -0.000184154 | 400 | 1.34884 | 397.436 | 0.966443 | 0.8871697
422.071 | 845.096 |  |  | 421.524 | -180.958 | 419.588 | 1.43023 | 418.974 | 0.902013 | 422.071 | 84509.6 | 421.524 | -0.000180958 | 419.588 | 1.43023 | 418.974 | 0.902013 | 0.8106676
443.688 | 802.383 |  |  | 444.183 | -169.206 | 444.33 | 1.55814 | 442.564 | 0.757047 | 443.688 | 80238.3 | 444.183 | -0.000169206 | 444.33 | 1.55814 | 442.564 | 0.757047 | 0.6525035
466.347 | 773.619 |  |  | 467.877 | -160.296 | 467.01 | 1.65116 | 466.154 | 0.652349 | 466.347 | 77361.9 | 467.877 | -0.000160296 | 467.01 | 1.65116 | 466.154 | 0.652349 | 0.5611937

## #00261
DATA 추출 | [9 empty] | DATA in SI unit
T | cond | T | resi | T | seeb | T | TC | T | ZT | T | cond | T | seeb | T | TC | T | ZT
[K] | [S/cm] | [K] | [Ohm m] | [K] | [μV/K] | [K] | [W/m K] | [K] | [1] | [K] | [S/m] | [K] | [V/K] | [K] | [W/m K] | [K] | [1]
308.108 | 979.421 |  |  | 307.581 | -178.228 | 308.027 | 1.27174 | 306.266 | 0.752767 | 308.108 | 97942.1 | 307.581 | -0.000178228 | 308.027 | 1.27174 | 306.266 | 0.752767 | 0.7492413
323.649 | 913.826 |  |  | 322.943 | -180.043 | 324.08 | 1.2663 | 321.663 | 0.748672 | 323.649 | 91382.6 | 322.943 | -0.000180043 | 324.08 | 1.2663 | 321.663 | 0.748672
362.838 | 798.071 |  |  | 362.388 | -181.59 | 362.876 | 1.27717 | 361.822 | 0.740616 | 362.838 | 79807.1 | 362.388 | -0.00018159 | 362.876 | 1.27717 | 361.822 | 0.740616
404.054 | 701.608 |  |  | 401.214 | -179.262 | 403.01 | 1.27717 | 401.401 | 0.703773 | 404.054 | 70160.8 | 401.214 | -0.000179262 | 403.01 | 1.27717 | 401.401 | 0.703773
444.595 | 643.73 |  |  | 441.413 | -174.121 | 443.813 | 1.30435 | 443.692 | 0.655457 | 444.595 | 64373 | 441.413 | -0.000174121 | 443.813 | 1.30435 | 443.692 | 0.655457
485.135 | 593.569 |  |  | 483.614 | -169.34 | 484.615 | 1.39674 | 484.061 | 0.579774 | 485.135 | 59356.9 | 483.614 | -0.00016934 | 484.615 | 1.39674 | 484.061 | 0.579774

## #00262
DATA 추출 | [9 empty] | DATA in SI unit
T | cond | T | resi | T | seeb | T | TC | T | ZT | T | cond | T | seeb | T | TC | T | ZT
[K] | [S/cm] | [K] | [Ohm m] | [K] | [μV/K] | [K] | [W/m K] | [K] | [1] | [K] | [S/m] | [K] | [V/K] | [K] | [W/m K] | [K] | [1]
[8 empty] | 374.175 | 1.39196 | [6 empty] | 374.175 | 0.520836633 | #DIV/0!
[8 empty] | 424.196 | 1.46434 | [6 empty] | 424.196 | 0.6211672
[8 empty] | 475.041 | 1.55004 | [6 empty] | 475.041 | 0.7363326
[8 empty] | 523.416 | 1.60245 | [6 empty] | 523.416 | 0.8387479692
[8 empty] | 575.063 | 1.62813 | [6 empty] | 575.063 | 0.9362773
[8 empty] | 623.404 | 1.56055 | [6 empty] | 623.404 | 0.9728531122
[8 empty] | 674.189 | 1.43958 | [6 empty] | 674.189 | 0.970549

## #00263
DATA 추출 | [9 empty] | DATA in SI unit
T | cond | T | resi | T | seeb | T | TC | T | ZT | T | cond | T | seeb | T | TC | T | ZT
[K] | [S/cm] | [K] | [Ohm m] | [K] | [μV/K] | [K] | [W/m K] | [K] | [1] | [K] | [S/m] | [K] | [V/K] | [K] | [W/m K] | [K] | [1]
[6 empty] | 296.398 | 2.8492 | 318.9 | 0.282667 |  |  |  |  | 296.398 | 2.8492 | 318.9 | 0.282667 | 0
[6 empty] | 367.253 | 2.71602 | 356.701 | 0.357333 |  |  |  |  | 367.253 | 2.71602 | 356.701 | 0.357333
[6 empty] | 470.059 | 2.47539 | 397.938 | 0.448 |  |  |  |  | 470.059 | 2.47539 | 397.938 | 0.448
[6 empty] | 570.985 | 2.31615 | 437.457 | 0.56 |  |  |  |  | 570.985 | 2.31615 | 437.457 | 0.56
[6 empty] | 670.02 | 2.24733 | 480.412 | 0.64 |  |  |  |  | 670.02 | 2.24733 | 480.412 | 0.64
[6 empty] | 775.834 | 2.38691 | 518.213 | 0.730667 |  |  |  |  | 775.834 | 2.38691 | 518.213 | 0.730667
[8 empty] | 557.732 | 0.837333 | [6 empty] | 557.732 | 0.837333
[8 empty] | 597.251 | 0.922667 | [6 empty] | 597.251 | 0.922667
[8 empty] | 640.206 | 1.00267 | [6 empty] | 640.206 | 1.00267
[8 empty] | 678.007 | 1.06133 | [6 empty] | 678.007 | 1.06133
[8 empty] | 719.244 | 1.09333 | [6 empty] | 719.244 | 1.09333
[8 empty] | 774.227 | 1.088 | [6 empty] | 774.227 | 1.088

## #00264
DATA 추출 | [9 empty] | DATA in SI unit
T | cond | T | resi | T | seeb | T | TC | T | ZT | T | cond | T | seeb | T | TC | T | ZT
[K] | [10^3S/m] | [K] | [Ohm m] | [K] | [μV/K] | [K] | [W/m K] | [K] | [1] | [K] | [S/m] | [K] | [V/K] | [K] | [W/m K] | [K] | [1]
299.138 | 163.636 |  |  | 299.712 | -155.156 | 299.827 | 0.924649 | 299.13 | 1.32178 | 299.138 | 163636 | 299.712 | -0.000155156 | 299.827 | 0.924649 | 299.13 | 1.32178 | 1.27438
322.414 | 160.39 |  |  | 325.345 | -120.847 | 323.672 | 0.945529 | 324.348 | 0.816832 | 322.414 | 160390 | 325.345 | -0.000120847 | 323.672 | 0.945529 | 324.348 | 0.816832 | 0.8034991
348.276 | 159.74 |  |  | 350.873 | -95.5376 | 347.499 | 1.00582 | 350.435 | 0.549505 | 348.276 | 159740 | 350.873 | -9.55376e-05 | 347.499 | 1.00582 | 350.435 | 0.549505 | 0.5079834
374.138 | 157.792 |  |  | 375.319 | -82.9704 | 375.017 | 1.01703 | 374.783 | 0.430693 | 374.138 | 157792 | 375.319 | -8.29704e-05 | 375.017 | 1.01703 | 374.783 | 0.430693 | 0.4002925
398.276 | 155.844 |  |  | 398.725 | -79.3958 | 399.766 | 1.06751 | 399.13 | 0.386139 | 398.276 | 155844 | 398.725 | -7.93958e-05 | 399.766 | 1.06751 | 399.13 | 0.386139 | 0.3673056
424.138 | 154.545 |  |  | 426.76 | -79.6061 | 422.693 | 1.08834 | 426.087 | 0.393564 | 424.138 | 154545 | 426.76 | -7.96061e-05 | 422.693 | 1.08834 | 426.087 | 0.393564 | 0.3834258
449.138 | 154.545 |  |  | 450.122 | -79.7813 | 448.364 | 1.12902 | 450.435 | 0.408416 | 449.138 | 154545 | 450.122 | -7.97813e-05 | 448.364 | 1.12902 | 450.435 | 0.408416 | 0.392453
473.276 | 153.247 |  |  | 475.389 | -76.9707 | 473.117 | 1.16965 | 474.783 | 0.393564 | 473.276 | 153247 | 475.389 | -7.69707e-05 | 473.117 | 1.16965 | 474.783 | 0.393564 | 0.3685378

## #00265
DATA 추출 | [9 empty] | DATA in SI unit
T | cond | T | resi | T | seeb | T | TC | T | ZT | T | cond | T | seeb | T | TC | T | ZT
[K] | [S/cm] | [℃] | [mOhm cm] | [℃] | [μV/K] | [℃] | [W/m K] | [℃] | [10^3/K] | [K] | [S/m] | [K] | [V/K] | [K] | [W/m K] | [K] | [1]
|  | 30.1747 | 0.442474 | 28.7093 | -100.811 | 33.5503 | 4.48658 | 28.3243 | 0.480812 | 303.1747 | 226002 | 301.7093 | -0.000100811 | 306.5503 | 4.48658 | 301.3243 | 0.1448803 | 0.1542577
|  | 50.3252 | 0.639566 | 40.9232 | -120.169 | 46.1487 | 3.91624 | 48.4363 | 0.546146 | 323.3252 | 156356 | 313.9232 | -0.000120169 | 319.1487 | 3.91624 | 321.4363 | 0.1755511 | 0.1853212
|  | 95.7276 | 0.839123 | 92.8845 | -144.146 | 101.356 | 2.20677 | 99.335 | 1.07042 | 368.7276 | 119172 | 365.8845 | -0.000144146 | 374.356 | 2.20677 | 372.335 | 0.3985548307 | 0.4177884
|  | 143.617 | 1.18527 | 144.92 | -161.705 | 151.193 | 1.90345 | 146.946 | 1.13535 | 416.617 | 84368.96 | 417.92 | -0.000161705 | 424.193 | 1.90345 | 419.946 | 0.4767856911 | 0.4867227
|  | 199.107 | 1.43459 | 196.906 | -183.542 | 198.468 | 1.86365 | 196.995 | 1.16379 | 472.107 | 69706.33 | 469.906 | -0.000183542 | 471.468 | 1.86365 | 469.995 | 0.5469755 | 0.5922049
|  | 249.483 | 1.92732 | 241.505 | -198.899 | 250.73 | 1.78033 | 247.019 | 1.17764 | 522.483 | 51885.52 | 514.505 | -0.000198899 | 523.73 | 1.78033 | 520.019 | 0.6123952 | 0.5995564
|  | 299.872 | 2.37127 | 293.441 | -225.014 | 295.542 | 1.6524 | 299.643 | 1.24979 | 572.872 | 42171.49 | 566.441 | -0.000225014 | 568.542 | 1.6524 | 572.643 | 0.7156835 | 0.7399576
|  | 347.672 | 3.05888 | 345.452 | -244.712 | 345.206 | 1.96446 | 349.116 | 0.942813 | 620.672 | 32691.7 | 618.452 | -0.000244712 | 618.206 | 1.96446 | 622.116 | 0.5865391 | 0.619978
|  | 400.523 | 3.74698 | 395.001 | -262.25 | 399.993 | 1.74949 | 399.178 | 0.978542 | 673.523 | 26688.16 | 668.001 | -0.00026225 | 672.993 | 1.74949 | 672.178 | 0.6577544 | 0.7052165
|  | 450.835 | 4.48362 | 447.284 | -258.419 | 449.743 | 1.75387 | 446.326 | 0.773682 | 723.835 | 22303.41 | 720.284 | -0.000258419 | 722.743 | 1.75387 | 719.326 | 0.5565296 | 0.6108695

## #00266
DATA 추출 | [9 empty] | DATA in SI unit
T | cond | T | resi | T | seeb | T | TC | T | ZT | T | cond | T | seeb | T | TC | T | ZT
[K] | [S/cm] | [℃] | [mOhm cm] | [℃] | [μV/K] | [℃] | [W/m K] | [℃] | [10^3/K] | [K] | [S/m] | [K] | [V/K] | [K] | [W/m K] | [K] | [1]
|  | 26.1895 | 1.19123 | 26.7932 | -100.127 | 30.0576 | 1.24199 | 31.4304 | 0.757021 | 299.1895 | 83946.84 | 299.7932 | -0.000100127 | 303.0576 | 1.24199 | 304.4304 | 0.2304602 | 0.2062893
|  | 48.7305 | 1.23065 | 49.0941 | -115.443 | 47.4452 | 1.46267 | 51.5759 | 0.785312 | 321.7305 | 81257.87 | 322.0941 | -0.000115443 | 320.4452 | 1.46267 | 324.5759 | 0.2548933 | 0.2403093
|  | 99.2603 | 1.74022 | 98.609 | -156.967 | 99.3873 | 1.32472 | 100.715 | 1.10407 | 372.2603 | 57464 | 371.609 | -0.000156967 | 372.3873 | 1.32472 | 373.715 | 0.4126075 | 0.3994193
|  | 149.64 | 2.10557 | 145.661 | -194.132 | 146.477 | 1.54275 | 150.554 | 1.07271 | 422.64 | 47493.08 | 418.661 | -0.000194132 | 419.477 | 1.54275 | 423.554 | 0.4543506 | 0.491403
|  | 195.272 | 2.7132 | 192.75 | -224.775 | 198.517 | 1.76035 | 200.355 | 1.03407 | 468.272 | 36856.85 | 465.75 | -0.000224775 | 471.517 | 1.76035 | 473.355 | 0.4894822 | 0.5007283
|  | 251.15 | 3.55735 | 242.24 | -270.647 | 245.607 | 1.97838 | 249.856 | 0.937089 | 524.15 | 28110.81 | 515.24 | -0.000270647 | 518.607 | 1.97838 | 522.856 | 0.4899626 | 0.5441921
|  | 304.428 | 4.30632 | 294.391 | -286.093 | 300 | 1.75133 | 300.107 | 0.985943 | 577.428 | 23221.68 | 567.391 | -0.000286093 | 573 | 1.75133 | 573.107 | 0.5650508 | 0.6219792
|  | 350.81 | 5.63504 | 348.906 | -323.29 | 352.101 | 2.19114 | 346.622 | 0.794281 | 623.81 | 17746.1 | 621.906 | -0.00032329 | 625.101 | 2.19114 | 619.622 | 0.492154 | 0.5244985
|  | 399.39 | 6.67436 | 393.669 | -325.659 | 391.704 | 2.18762 | 398.398 | 0.653443 | 672.39 | 14982.71 | 666.669 | -0.000325659 | 664.704 | 2.18762 | 671.398 | 0.4387203 | 0.4876685
|  | 452.969 | 7.71176 | 448.394 | -325.897 | 450.95 | 1.60458 | 451.598 | 0.789688 | 725.969 | 12967.21 | 721.394 | -0.000325897 | 723.95 | 1.60458 | 724.598 | 0.5722063 | 0.6219321

## #00267
DATA 추출 | [9 empty] | DATA in SI unit
T | cond | T | resi | T | seeb | T | TC | T | ZT | T | cond | T | seeb | T | TC | T | ZT
[K] | [S/cm] | [K] | [Ohm m] | [K] | [μV/K] | [K] | [W/m K] | [K] | [1] | [K] | [S/m] | [K] | [V/K] | [K] | [W/m K] | [K] | [1]
|  | 288.9706 | 5.08255e-05 | 290.4 | 161.04 | 288.028 | 0.377698 | 288.611 | 0.365897 | 288.9706 | 19675.16 | 290.4 | 0.00016104 | 288.028 | 0.377698 | 288.611 | 0.365897 | 0.3899007
|  | 338.3889 | 6.14765e-05 | 340.344 | 176.852 | 338.732 | 0.377698 | 338.821 | 0.450569 | 338.3889 | 16266.38 | 340.344 | 0.000176852 | 338.732 | 0.377698 | 338.821 | 0.450569 | 0.4563903
|  | 385.6106 | 6.73567e-05 | 388.099 | 197.119 | 389.437 | 0.377698 | 386.816 | 0.557694 | 385.6106 | 14846.33 | 388.099 | 0.000197119 | 389.437 | 0.377698 | 386.816 | 0.557694 | 0.5907938
|  | 440.0827 | 7.65077e-05 | 438.035 | 215.163 | 438.028 | 0.377698 | 434.797 | 0.676055 | 440.0827 | 13070.58 | 438.035 | 0.000215163 | 438.028 | 0.377698 | 434.797 | 0.676055 | 0.6965814
|  | 485.2932 | 8.1395e-05 | 488.011 | 222.045 | 490.845 | 0.428058 | 487.18 | 0.77198 | 485.2932 | 12285.77 | 488.011 | 0.000222045 | 490.845 | 0.428058 | 487.18 | 0.77198 | 0.6893997
|  | 536.8926 | 8.66355e-05 | 535.797 | 233.384 | 541.549 | 0.428058 | 537.41 | 0.839798 | 536.8926 | 11542.61 | 535.797 | 0.000233384 | 541.549 | 0.428058 | 537.41 | 0.839798 | 0.7893133
|  | 586.3418 | 9.23441e-05 | 590.105 | 244.747 | 585.915 | 0.453237 | 585.5 | 0.868273 | 586.3418 | 10829.06 | 590.105 | 0.000244747 | 585.915 | 0.453237 | 585.5 | 0.868273 | 0.8379674
|  | 637.3568 | 9.19087e-05 | 637.969 | 233.764 | 645.07 | 0.478417 | 638.13 | 0.761955 | 637.3568 | 10880.36 | 637.969 | 0.000233764 | 645.07 | 0.478417 | 638.13 | 0.761955 | 0.7930511
|  | 660.1967 | 7.19904e-05 | 664.135 | 211.539 | 664.085 | 0.730216 | 664.625 | 0.559924 | 660.1967 | 13890.74 | 664.135 | 0.000211539 | 664.085 | 0.730216 | 664.625 | 0.559924 | 0.5657592

## #00268
DATA 추출 | [9 empty] | DATA in SI unit
T | cond | T | resi | T | seeb | T | TC | T | ZT | T | cond | T | seeb | T | TC | T | ZT
[K] | [10^4S/m] | [K] | [Ohm m] | [K] | [μV/K] | [K] | [W/m K] | [K] | [1] | [K] | [S/m] | [K] | [V/K] | [K] | [W/m K] | [K] | [1]
313.774 | 6.08097 |  |  | 314.628 | 190.8 | 312.121 | 1.23673 | 316.545 | 0.552191 | 313.774 | 60809.7 | 314.628 | 0.0001908 | 312.121 | 1.23673 | 316.545 | 0.552191 | 0.5666177
339.434 | 5.93522 |  |  | 343.962 | 188.061 | 339.394 | 1.23673 | 345.636 | 0.588048 | 339.434 | 59352.2 | 343.962 | 0.000188061 | 339.394 | 1.23673 | 345.636 | 0.588048 | 0.5866491
366.604 | 5.78947 |  |  | 365.896 | 192.006 | 363.636 | 1.23673 | 368.909 | 0.631076 | 366.604 | 57894.7 | 365.896 | 0.000192006 | 363.636 | 1.23673 | 368.909 | 0.631076 | 0.6366676
395.283 | 5.64372 |  |  | 396.61 | 196.954 | 392.424 | 1.22449 | 398 | 0.702789 | 395.283 | 56437.2 | 396.61 | 0.000196954 | 392.424 | 1.22449 | 398 | 0.702789 | 0.7115786
422.453 | 5.4251 |  |  | 424.383 | 202.847 | 419.697 | 1.18776 | 425.636 | 0.781673 | 422.453 | 54251 | 424.383 | 0.000202847 | 419.697 | 1.18776 | 425.636 | 0.781673 | 0.7999348
449.623 | 5.20648 |  |  | 449.183 | 212.566 | 445.455 | 1.22449 | 450.364 | 0.8749 | 449.623 | 52064.8 | 449.183 | 0.000212566 | 445.455 | 1.22449 | 450.364 | 0.8749 | 0.8652473
475.283 | 5.06073 |  |  | 472.528 | 221.319 | 472.727 | 1.23673 | 476.545 | 0.960956 | 475.283 | 50607.3 | 472.528 | 0.000221319 | 472.727 | 1.23673 | 476.545 | 0.960956 | 0.9551676
500.943 | 4.91498 |  |  | 501.745 | 229.139 | 498.485 | 1.22449 | 504.182 | 1.01833 | 500.943 | 49149.8 | 501.745 | 0.000229139 | 498.485 | 1.22449 | 504.182 | 1.01833 | 1.062556
528.113 | 4.62348 |  |  | 525.122 | 235.011 | 525.758 | 1.22449 | 531.818 | 1.10438 | 528.113 | 46234.8 | 525.122 | 0.000235011 | 525.758 | 1.22449 | 531.818 | 1.10438 | 1.109055
558.302 | 4.40486 |  |  | 554.382 | 238.992 | 553.03 | 1.24898 | 555.091 | 1.15458 | 558.302 | 44048.6 | 554.382 | 0.000238992 | 553.03 | 1.24898 | 555.091 | 1.15458 | 1.118169
580.943 | 4.40486 |  |  | 579.289 | 239.112 | 578.788 | 1.24898 | 584.182 | 1.21195 | 580.943 | 44048.6 | 579.289 | 0.000239112 | 578.788 | 1.24898 | 584.182 | 1.21195 | 1.177952
611.132 | 4.40486 |  |  | 607.094 | 242.125 | 607.576 | 1.23673 | 610.364 | 1.24064 | 611.132 | 44048.6 | 607.094 | 0.000242125 | 607.576 | 1.23673 | 610.364 | 1.24064 | 1.274458
635.283 | 4.33198 |  |  | 633.499 | 239.372 | 633.333 | 1.24898 | 638 | 1.27649 | 635.283 | 43319.8 | 633.499 | 0.000239372 | 633.333 | 1.24898 | 638 | 1.27649 | 1.267939
665.472 | 4.62348 |  |  | 659.892 | 237.578 | 660.606 | 1.26122 | 662.727 | 1.32669 | 665.472 | 46234.8 | 659.892 | 0.000237578 | 660.606 | 1.26122 | 662.727 | 1.32669 | 1.371277
689.623 | 5.06073 |  |  | 686.307 | 233.865 | 686.364 | 1.29796 | 690.364 | 1.41992 | 689.623 | 50607.3 | 686.307 | 0.000233865 | 686.364 | 1.29796 | 690.364 | 1.41992 | 1.472178
718.302 | 5.64372 |  |  | 714.198 | 229.199 | 715.151 | 1.3102 | 716.545 | 1.53466 | 718.302 | 56437.2 | 714.198 | 0.000229199 | 715.151 | 1.3102 | 716.545 | 1.53466 | 1.621425

## #00269
DATA 추출 | [9 empty] | DATA in SI unit
T | cond | T | resi | T | seeb | T | TC | T | ZT | T | cond | T | seeb | T | TC | T | ZT
[K] | [10^4S/m] | [K] | [Ohm m] | [K] | [μV/K] | [K] | [W/m K] | [K] | [1] | [K] | [S/m] | [K] | [V/K] | [K] | [W/m K] | [K] | [1]
300 | 11.3636 |  |  | 293.048 | 126.126 | 291.667 | 1.48113 | 297.11 | 0.380456 | 300 | 113636 | 293.048 | 0.000126126 | 291.667 | 1.48113 | 297.11 | 0.380456 | 0.3626179
348.658 | 10.1515 |  |  | 343.081 | 139.786 | 371.667 | 1.45849 | 350.578 | 0.484691 | 348.658 | 101515 | 343.081 | 0.000139786 | 371.667 | 1.45849 | 350.578 | 0.484691 | 0.4768028
398.993 | 9.30303 |  |  | 399.768 | 156.855 | 471.667 | 1.46528 | 399.711 | 0.625407 | 398.993 | 93030.3 | 399.768 | 0.000156855 | 471.667 | 1.46528 | 399.711 | 0.625407 | 0.6243766
456.04 | 8.45455 |  |  | 449.773 | 173.349 | 575 | 1.43132 | 450.289 | 0.776547 | 456.04 | 84545.5 | 449.773 | 0.000173349 | 575 | 1.43132 | 450.289 | 0.776547 | 0.7992594
499.664 | 7.78788 |  |  | 503.111 | 190.98 | 675 | 1.40868 | 499.422 | 0.932899 | 499.664 | 77878.8 | 503.111 | 0.00019098 | 675 | 1.40868 | 499.422 | 0.932899 | 1.007048
566.779 | 6.66667 |  |  | 548.166 | 200.667 | 721.667 | 1.48113 | 571.676 | 1.12052 | 566.779 | 66666.7 | 548.166 | 0.000200667 | 721.667 | 1.48113 | 571.676 | 1.12052 | 1.036138
617.114 | 6.24242 |  |  | 603.248 | 210.932 |  |  | 619.364 | 1.21954 | 617.114 | 62424.2 | 603.248 | 0.000210932 |  |  | 619.364 | 1.21954
652.349 | 5.9697 |  |  | 648.359 | 214.951 |  |  | 668.497 | 1.29251 | 652.349 | 59697 | 648.359 | 0.000214951 |  |  | 668.497 | 1.29251
706.04 | 6.54545 |  |  | 723.676 | 208.234 |  |  | 727.746 | 1.50098 | 706.04 | 65454.5 | 723.676 | 0.000208234 |  |  | 727.746 | 1.50098

## #00270
DATA 추출 | [9 empty] | DATA in SI unit
T | cond | T | resi | T | seeb | T | TC | T | ZT | T | cond | T | seeb | T | TC | T | ZT
[K] | [10^5S/m] | [K] | [Ohm m] | [K] | [μV/K] | [K] | [W/m K] | [K] | [1] | [K] | [S/m] | [K] | [V/K] | [K] | [W/m K] | [K] | [1]
100.154 | 1.45291 |  |  | 100.947 | 35.0195 | 100.69 | 1.45833 | 98.6982 | 0.0120428 | 100.154 | 145291 | 100.947 | 3.50195e-05 | 100.69 | 1.45833 | 98.6982 | 0.0120428 | 0.01205902
147.104 | 1.38168 |  |  | 150.189 | 51.3619 | 152.414 | 1.56703 | 149.969 | 0.03435 | 147.104 | 138168 | 150.189 | 5.13619e-05 | 152.414 | 1.56703 | 149.969 | 0.03435 | 0.034883
198.752 | 1.2994 |  |  | 199.432 | 69.572 | 202.069 | 1.58514 | 200.34 | 0.0780084 | 198.752 | 129940 | 199.432 | 6.9572e-05 | 202.069 | 1.58514 | 200.34 | 0.0780084 | 0.07948989
248.531 | 1.21144 |  |  | 250.568 | 88.716 | 253.793 | 1.54891 | 259.352 | 0.167706 | 248.531 | 121144 | 250.568 | 8.8716e-05 | 253.793 | 1.54891 | 259.352 | 0.167706 | 0.1596501
287.975 | 1.14554 |  |  | 290.341 | 104.125 | 295.172 | 1.46739 | 290.81 | 0.236144 | 287.975 | 114554 | 290.341 | 0.000104125 | 295.172 | 1.46739 | 290.81 | 0.236144 | 0.2461411
309.595 | 1.09021 |  |  | 309.28 | 112.529 | 313.793 | 1.3587 | 310.872 | 0.299001 | 309.595 | 109021 | 309.28 | 0.000112529 | 313.793 | 1.3587 | 310.872 | 0.299001 | 0.3158618

## #00271
DATA 추출 | [9 empty] | DATA in SI unit
T | cond | T | resi | T | seeb | T | TC | T | ZT | T | cond | T | seeb | T | TC | T | ZT
[K] | [S/cm] | [K] | [10^-5Ohm m] | [K] | [μV/K] | [K] | [W/m K] | [K] | [1] | [K] | [S/m] | [K] | [V/K] | [K] | [W/m K] | [K] | [1]
|  | 299.419 | 4.25421 | 299.925 | -185.165 | 302.4 | 1.33195 | 296.925 | 0.203336 | 299.419 | 23506.13 | 299.925 | -0.000185165 | 302.4 | 1.33195 | 296.925 | 0.203336 | 0.1796626 | 13.18%
|  | 347.515 | 4.79424 | 350.201 | -208.516 | 350.527 | 1.2195 | 348.799 | 0.273298 | 347.515 | 20858.36 | 350.201 | -0.000208516 | 350.527 | 1.2195 | 348.799 | 0.273298 | 0.2593895 | 5.362%
|  | 397.268 | 5.0487 | 400.558 | -234.646 | 400.255 | 1.09589 | 399.105 | 0.41441 | 397.268 | 19807.08 | 400.558 | -0.000234646 | 400.255 | 1.09589 | 399.105 | 0.41441 | 0.3971613 | 4.343%
|  | 448.698 | 4.91043 | 450.65 | -251.747 | 450.002 | 1.00562 | 449.438 | 0.591078 | 448.698 | 20364.82 | 450.65 | -0.000251747 | 450.002 | 1.00562 | 449.438 | 0.591078 | 0.5768262 | 2.471%
|  | 496.987 | 4.379 | 500.372 | -256.35 | 499.761 | 0.937573 | 498.184 | 0.812229 | 496.987 | 22836.26 | 500.372 | -0.00025635 | 499.761 | 0.937573 | 498.184 | 0.812229 | 0.7974003 | 1.86%
|  | 548.515 | 3.705 | 546.38 | -247.082 | 551.153 | 0.913922 | 550.182 | 1.05109 | 548.515 | 26990.55 | 546.38 | -0.000247082 | 551.153 | 0.913922 | 550.182 | 1.05109 | 0.9919534 | 5.962%
|  | 596.842 | 2.95929 | 597.12 | -230.149 | 597.719 | 0.879295 | 598.915 | 1.25446 | 596.842 | 33791.89 | 597.12 | -0.000230149 | 597.719 | 0.879295 | 598.915 | 1.25446 | 1.219162 | 2.895%
|  | 648.331 | 2.49958 | 647.88 | -213.911 | 649.131 | 0.888978 | 650.834 | 1.38664 | 648.331 | 40006.72 | 647.88 | -0.000213911 | 649.131 | 0.888978 | 650.834 | 1.38664 | 1.340227 | 3.463%
|  | 696.561 | 2.28959 | 697.05 | -199.765 | 697.316 | 0.876528 | 701.128 | 1.50998 | 696.561 | 43675.94 | 697.05 | -0.000199765 | 697.316 | 0.876528 | 701.128 | 1.50998 | 1.39416 | 8.308%

## #00272
DATA 추출 | [9 empty] | DATA in SI unit
T | cond | T | resi | T | seeb | T | TC | T | ZT | T | cond | T | seeb | T | TC | T | ZT
[K] | [S/cm] | [K] | [mOhm cm] | [K] | [μV/K] | [K] | [mW/cm K] | [K] | [1] | [K] | [S/m] | [K] | [V/K] | [K] | [W/m K] | [K] | [1]
|  | 236.273 | 1.5905 | 235.933 | 143.029 | 235.707 | 10.2987 | 235.264 | 0.294969 | 236.273 | 62873.31 | 235.933 | 0.000143029 | 235.707 | 1.02987 | 235.264 | 0.294969 | 0.2938242 | 0.3896%
|  | 250.999 | 1.62116 | 250.417 | 148.989 | 250.922 | 10.3026 | 250.636 | 0.333837 | 250.999 | 61684.23 | 250.417 | 0.000148989 | 250.922 | 1.03026 | 250.636 | 0.333837 | 0.3331035 | 0.2202%
|  | 265.036 | 1.6469 | 264.561 | 155.228 | 264.035 | 10.4006 | 264.981 | 0.367838 | 265.036 | 60720.14 | 264.561 | 0.000155228 | 264.035 | 1.04006 | 264.981 | 0.367838 | 0.3727599 | -1.32%
|  | 281.139 | 1.6911 | 280.746 | 160.207 | 280.662 | 10.3035 | 280.701 | 0.415239 | 281.139 | 59133.11 | 280.746 | 0.000160207 | 280.662 | 1.03035 | 280.701 | 0.415239 | 0.4134784 | 0.4258%
|  | 294.845 | 1.72917 | 294.859 | 164.216 | 294.495 | 10.3039 | 295.388 | 0.450455 | 294.845 | 57831.21 | 294.859 | 0.000164216 | 294.495 | 1.03039 | 295.388 | 0.450455 | 0.4470792 | 0.7551%
|  | 310.604 | 1.77091 | 310.358 | 169.198 | 309.711 | 10.3044 | 310.077 | 0.488111 | 310.604 | 56468.14 | 310.358 | 0.000169198 | 309.711 | 1.03044 | 310.077 | 0.488111 | 0.4864529 | 0.3409%
|  | 321.909 | 1.80037 | 322.416 | 173.351 | 321.813 | 10.3082 | 322.034 | 0.519697 | 321.909 | 55544.14 | 322.416 | 0.000173351 | 321.813 | 1.03082 | 322.034 | 0.519697 | 0.5214466 | -0.3355%
|  | 337.675 | 1.8495 | 338.242 | 177.217 | 337.78 | 10.1031 | 337.757 | 0.571976 | 337.675 | 54068.67 | 338.242 | 0.000177217 | 337.78 | 1.01031 | 337.757 | 0.571976 | 0.5676833 | 0.7562%

## #00273
DATA 추출 | [9 empty] | DATA in SI unit
T | cond | T | resi | T | seeb | T | TC | T | ZT | T | cond | T | seeb | T | TC | T | ZT
[K] | [S/cm] | [K] | [mOhm cm] | [K] | [μV/K] | [K] | [W/m K] | [K] | [1] | [K] | [S/m] | [K] | [V/K] | [K] | [W/m K] | [K] | [1]
|  | 3.02267 | 0.524356 | 0 | 0 | 324.8856 | 1.610429 | 325.047 | 0.3051261 | 3.02267 | 190710.1 | 0 | 0 | 324.8856 | 1.610429 | 325.047 | 0.3051261 | 0.3054352
|  | 16.62469 | 0.5266979 | 170.0867 | 46.12403 | 371.2243 | 1.639877 | 371.3838 | 0.4198535 | 16.62469 | 189862.2 | 170.0867 | 4.612403e-05 | 371.2243 | 1.639877 | 371.3838 | 0.4198535 | 0.4186879
|  | 45.34005 | 0.5395785 | 183.526 | 50.3876 | 418.9931 | 1.681595 | 419.2862 | 0.5846216 | 45.34005 | 185329.9 | 183.526 | 5.03876e-05 | 418.9931 | 1.681595 | 419.2862 | 0.5846216 | 0.5832646
|  | 99.24433 | 0.5583138 | 196.9653 | 54.45736 | 467.0481 | 1.730675 | 467.1885 | 0.7066721 | 99.24433 | 179110.7 | 196.9653 | 5.445736e-05 | 467.0481 | 1.730675 | 467.1885 | 0.7066721 | 0.7107311
|  | 160.2015 | 0.5793911 | 210.4046 | 58.52713 | 513.9588 | 1.715951 | 513.8384 | 0.8689992 | 160.2015 | 172595 | 210.4046 | 5.852713e-05 | 513.9588 | 1.715951 | 513.8384 | 0.8689992 | 0.8725198
|  | 269.0176 | 0.6344262 | 224.711 | 62.2093 | 562.8719 | 1.691411 | 562.9931 | 1.014239 | 269.0176 | 157622.7 | 224.711 | 6.22093e-05 | 562.8719 | 1.691411 | 562.9931 | 1.014239 | 1.01274
|  | 280.1008 | 0.6391101 | 237.2832 | 66.08527 | 610.9268 | 1.632515 | 611.2085 | 1.148495 | 280.1008 | 156467.6 | 237.2832 | 6.608527e-05 | 610.9268 | 1.632515 | 611.2085 | 1.148495 | 1.15092
|  | 290.1763 | 0.6449649 | 251.1561 | 70.34884 | 658.9817 | 1.539264 | 659.1108 | 1.30594 | 290.1763 | 155047.2 | 251.1561 | 7.034884e-05 | 658.9817 | 1.539264 | 659.1108 | 1.30594 | 1.312938
|  | 300.2519 | 0.6519906 | 264.5954 | 73.64341 | 706.7506 | 1.551534 | 707.0131 | 1.374288 | 300.2519 | 153376.4 | 264.5954 | 7.364341e-05 | 706.7506 | 1.551534 | 707.0131 | 1.374288 | 1.377692
|  | 324.937 | 0.6531616 | 278.4682 | 78.10078 | 754.5195 | 1.639877 | 754.9155 | 1.363303 | 324.937 | 153101.5 | 278.4682 | 7.810078e-05 | 754.5195 | 1.639877 | 754.9155 | 1.363303 | 1.368537
|  | 371.2846 | 0.7 | 292.341 | 82.36434 |  |  |  |  | 371.2846 | 142857.1 | 292.341 | 8.236434e-05
|  | 418.6398 | 0.7644028 | 305.3468 | 86.43411 |  |  |  |  | 418.6398 | 130821.1 | 305.3468 | 8.643411e-05
|  | 467.0025 | 0.8217799 | 319.2197 | 90.50388 |  |  |  |  | 467.0025 | 121687.1 | 319.2197 | 9.050388e-05
|  | 513.8539 | 0.8498829 | 325.289 | 99.4186 |  |  |  |  | 513.8539 | 117663.3 | 325.289 | 9.94186e-05
|  | 562.7204 | 0.9494145 | 332.659 | 94.37984 |  |  |  |  | 562.7204 | 105328.1 | 332.659 | 9.437984e-05
|  | 610.5793 | 1.088759 | 345.6647 | 102.3256 |  |  |  |  | 610.5793 | 91847.71 | 345.6647 | 0.0001023256
|  | 658.9421 | 1.217564 | 371.2428 | 113.7597 |  |  |  |  | 658.9421 | 82131.18 | 371.2428 | 0.0001137597
|  | 706.801 | 1.259719 | 418.9306 | 133.7209 |  |  |  |  | 706.801 | 79382.78 | 418.9306 | 0.0001337209
|  | 755.1637 | 1.178923 | 466.6185 | 147.093 |  |  |  |  | 755.1637 | 84823.2 | 466.6185 | 0.000147093
|  |  |  | 513.8728 | 157.3643 | [6 empty] | 513.8728 | 0.0001573643
|  |  |  | 562.8613 | 169.9612 | [6 empty] | 562.8613 | 0.0001699612
|  |  |  | 610.9827 | 182.9457 | [6 empty] | 610.9827 | 0.0001829457
|  |  |  | 658.6705 | 193.2171 | [6 empty] | 658.6705 | 0.0001932171
|  |  |  | 706.7919 | 195.155 | [6 empty] | 706.7919 | 0.000195155
|  |  |  | 754.9133 | 187.2093 | [6 empty] | 754.9133 | 0.0001872093

## #00274
DATA 추출 | [9 empty] | DATA in SI unit
T | cond | T | resi | T | seeb | T | TC | T | ZT | T | cond | T | seeb | T | TC | T | ZT
[K] | [S/cm] | [K] | [Ohm m] | [K] | [μV/K] | [K] | [W/m K] | [K] | [1] | [K] | [S/m] | [K] | [V/K] | [K] | [W/m K] | [K] | [1]
299.284 | 970.052 |  |  | 299.935 | -107.551 |  |  | 303.39 | 0.29697 | 299.284 | 97005.2 | 299.935 | -0.000107551 |  |  | 303.39 | 0.29697
347.466 | 780.41 |  |  | 340.014 | -125.737 |  |  | 354.237 | 0.387121 | 347.466 | 78041 | 340.014 | -0.000125737 |  |  | 354.237 | 0.387121
393.849 | 616.712 |  |  | 390.472 | -145.406 |  |  | 396.61 | 0.493182 | 393.849 | 61671.2 | 390.472 | -0.000145406 |  |  | 396.61 | 0.493182
450.895 | 470.514 |  |  | 446.173 | -168.113 |  |  | 445.763 | 0.609848 | 450.895 | 47051.4 | 446.173 | -0.000168113 |  |  | 445.763 | 0.609848
497.209 | 402.052 |  |  | 491.371 | -183.98 |  |  | 494.915 | 0.75303 | 497.209 | 40205.2 | 491.371 | -0.00018398 |  |  | 494.915 | 0.75303
552.438 | 307.771 |  |  | 540.069 | -202.126 |  |  | 547.458 | 0.896212 | 552.438 | 30777.1 | 540.069 | -0.000202126 |  |  | 547.458 | 0.896212
598.751 | 239.309 |  |  | 594.029 | -224.076 |  |  | 593.22 | 1.02879 | 598.751 | 23930.9 | 594.029 | -0.000224076 |  |  | 593.22 | 1.02879
652.157 | 205.601 |  |  | 649.57 | -239.895 |  |  | 650.847 | 1.17197 | 652.157 | 20560.1 | 649.57 | -0.000239895 |  |  | 650.847 | 1.17197

## #00275
DATA 추출 | [9 empty] | DATA in SI unit
T | cond | T | resi | T | seeb | T | TC | T | ZT | T | cond | T | seeb | T | TC | T | ZT
[K] | [10^4S/m] | [K] | [Ohm m] | [K] | [μV/K] | [K] | [mW/cm K] | [K] | [1] | [K] | [S/m] | [K] | [V/K] | [K] | [W/m K] | [K] | [1]
288.836 | 13.9031 |  |  | 298.12 | 90.9091 | 295.904 | 15.2645 | 291.409 | 0.230032 | 288.836 | 139031 | 298.12 | 9.09091e-05 | 295.904 | 1.52645 | 291.409 | 0.230032 | 0.2193546
341.957 | 12.831 |  |  | 339.474 | 102.273 | 372.675 | 15.3864 | 373.883 | 0.415335 | 341.957 | 128310 | 339.474 | 0.000102273 | 372.675 | 1.53864 | 373.883 | 0.415335 | 0.4147209
372.302 | 12.2558 |  |  | 377.068 | 118.007 | 470.066 | 15.1957 | 476.976 | 0.753994 | 372.302 | 122558 | 377.068 | 0.000118007 | 470.066 | 1.51957 | 476.976 | 0.753994 | 0.75902
414.003 | 11.5502 |  |  | 414.662 | 133.741 | 573.019 | 15.8512 | 573.196 | 1.13099 | 414.003 | 115502 | 414.662 | 0.000133741 | 573.019 | 1.58512 | 573.196 | 1.13099 | 1.144231
478.317 | 10.9505 |  |  | 482.331 | 148.601 | 670.354 | 16.5056 | 679.725 | 1.5016 | 478.317 | 109505 | 482.331 | 0.000148601 | 670.354 | 1.65056 | 679.725 | 1.5016 | 1.492916
529.452 | 10.2453 |  |  | 529.323 | 164.336 | 771.356 | 18.3227 | 769.072 | 1.5016 | 529.452 | 102453 | 529.323 | 0.000164336 | 771.356 | 1.83227 | 769.072 | 1.5016 | 1.50214
567.294 | 9.85408 |  |  | 574.436 | 179.196 |  |  |  |  | 567.294 | 98540.8 | 574.436 | 0.000179196
631.544 | 9.4904 |  |  | 628.947 | 189.685 |  |  |  |  | 631.544 | 94904 | 628.947 | 0.000189685
678.834 | 9.04719 |  |  | 689.098 | 200.175 |  |  |  |  | 678.834 | 90471.9 | 689.098 | 0.000200175
718.549 | 8.70845 |  |  | 717.293 | 204.545 |  |  |  |  | 718.549 | 87084.5 | 717.293 | 0.000204545
767.647 | 8.55372 |  |  | 768.045 | 204.545 |  |  |  |  | 767.647 | 85537.2 | 768.045 | 0.000204545

## #00276
DATA 추출 | [9 empty] | DATA in SI unit
T | cond | T | resi | T | seeb | T | TC | T | ZT | T | cond | T | seeb | T | TC | T | ZT
[K] | [S/cm] | [K] | [Ohm m] | [K] | [μV/K] | [K] | [W/m K] | [K] | [1] | [K] | [S/m] | [K] | [V/K] | [K] | [W/m K] | [K] | [1] |  | BR
|  | 323.9725 | 9.892605e-06 | 324.2392 | 82.97683 | 324.1457 | 1.416555 | 324.2938 | 0.1565097 | 323.9725 | 101085.6 | 324.2392 | 8.297683e-05 | 324.1457 | 1.416555 | 324.2938 | 0.1565097 | 0.1593338 | -1.772%
|  | 370.875 | 1.435796e-05 | 371.2487 | 102.9412 | 371.6527 | 1.184246 | 371.2994 | 0.2292244 | 370.875 | 69647.8 | 371.2487 | 0.0001029412 | 371.6527 | 1.184246 | 371.2994 | 0.2292244 | 0.2314025 | -0.9413%
|  | 420.0627 | 2.140907e-05 | 419.937 | 133.9572 | 420.5042 | 1.053405 | 420.113 | 0.3319483 | 420.0627 | 46709.17 | 419.937 | 0.0001339572 | 420.5042 | 1.053405 | 420.113 | 0.3319483 | 0.3342761 | -0.6964%
|  | 468.3425 | 3.175108e-05 | 467.7859 | 163.9037 | 468.4594 | 0.9946595 | 468.0226 | 0.3977378 | 468.3425 | 31494.99 | 467.7859 | 0.0001639037 | 468.4594 | 0.9946595 | 468.0226 | 0.3977378 | 0.3981178 | -0.09546%
|  | 516.9907 | 3.575536e-05 | 516.894 | 176.738 | 517.3109 | 0.9706275 | 517.2881 | 0.4646814 | 516.9907 | 27967.84 | 516.894 | 0.000176738 | 517.3109 | 0.9706275 | 517.2881 | 0.4646814 | 0.4655845 | -0.194%
|  | 567.0573 | 4.389737e-05 | 566.8416 | 197.7718 | 567.507 | 0.9439252 | 567.0056 | 0.5304709 | 567.0573 | 22780.41 | 566.8416 | 0.0001977718 | 567.507 | 0.9439252 | 567.0056 | 0.5304709 | 0.5352297 | -0.8891%
|  | 616.2009 | 5.302757e-05 | 616.3694 | 213.8146 | 615.9104 | 0.8905207 | 616.2712 | 0.5927978 | 616.2009 | 18858.11 | 616.3694 | 0.0002138146 | 615.9104 | 0.8905207 | 616.2712 | 0.5927978 | 0.5966242 | -0.6413%
|  | 666.2842 | 6.201505e-05 | 665.8972 | 223.975 | 666.1064 | 0.7596796 | 666.4407 | 0.7012927 | 666.2842 | 16125.12 | 665.8972 | 0.000223975 | 666.1064 | 0.7596796 | 666.4407 | 0.7012927 | 0.7096321 | -1.175%
|  | 714.8133 | 7.097636e-05 | 715.0052 | 211.8538 | 714.958 | 0.5193591 | 715.2542 | 0.8674977 | 714.8133 | 14089.2 | 715.0052 | 0.0002118538 | 714.958 | 0.5193591 | 715.2542 | 0.8674977 | 0.8708665 | -0.3868%
[18 empty] | avg | -0.7547%
[18 empty] | std | 0.5204%
Ihn
|  | 324.6353 | 9.78274e-06 | 322.321 | 82.9851 | 319.459 | 1.41797 | 323.075 | 0.16046 | 324.6353 | 102220.9 | 322.321 | 8.29851e-05 | 319.459 | 1.41797 | 323.075 | 0.16046 | 0.1593338 | 0.7068%
|  | 372.4686 | 1.40303e-05 | 370.035 | 103.406 | 370.296 | 1.20219 | 371.014 | 0.238575 | 372.4686 | 71274.31 | 370.035 | 0.000103406 | 370.296 | 1.20219 | 371.014 | 0.238575 | 0.2314025 | 3.1%
|  | 420.2723 | 2.16809e-05 | 417.697 | 134.697 | 419.504 | 1.0524 | 420.534 | 0.341289 | 420.2723 | 46123.55 | 417.697 | 0.000134697 | 419.504 | 1.0524 | 420.534 | 0.341289 | 0.3342761 | 2.098%
|  | 468.575 | 3.2251e-05 | 466.96 | 164.63 | 465.469 | 1.01575 | 466.885 | 0.403002 | 468.575 | 31006.79 | 466.96 | 0.00016463 | 465.469 | 1.01575 | 466.885 | 0.403002 | 0.3981178 | 1.227%
|  | 517.1219 | 3.54871e-05 | 514.702 | 178.937 | 516.181 | 0.988642 | 518.034 | 0.468839 | 517.1219 | 28179.25 | 514.702 | 0.000178937 | 516.181 | 0.988642 | 518.034 | 0.468839 | 0.4655845 | 0.699%
|  | 568.6535 | 4.37081e-05 | 564.009 | 199.36 | 563.717 | 0.970895 | 565.979 | 0.538757 | 568.6535 | 22879.05 | 564.009 | 0.00019936 | 563.717 | 0.970895 | 565.979 | 0.538757 | 0.5352297 | 0.659%
|  | 619.8168 | 5.58861e-05 | 614.931 | 215.028 | 614.453 | 0.906053 | 615.531 | 0.600487 | 619.8168 | 17893.54 | 614.931 | 0.000215028 | 614.453 | 0.906053 | 615.531 | 0.600487 | 0.5966242 | 0.6474%
|  | 667.4632 | 6.2622e-05 | 662.686 | 226.618 | 663.649 | 0.775135 | 663.445 | 0.711389 | 667.4632 | 15968.83 | 662.686 | 0.000226618 | 663.649 | 0.775135 | 663.445 | 0.711389 | 0.7096321 | 0.2476%
|  | 717.839 | 7.14976e-05 | 712.145 | 214.431 | 711.33 | 0.540407 | 714.516 | 0.875587 | 717.839 | 13986.48 | 712.145 | 0.000214431 | 711.33 | 0.540407 | 714.516 | 0.875587 | 0.8708665 | 0.542%
3.086682 | 9.892605e-06 | 323.9725 | 9.892605e-06 | 324.2392 | 82.97683 | 324.1457 | 1.416555 | 324.2938 | 0.1565097 | [8 empty] | avg | 1.103%
2.696326 | 1.435796e-05 | 370.875 | 1.435796e-05 | 371.2487 | 102.9412 | 371.6527 | 1.184246 | 371.2994 | 0.2292244 | [8 empty] | std | 0.9194%
2.380597 | 2.140907e-05 | 420.0627 | 2.140907e-05 | 419.937 | 133.9572 | 420.5042 | 1.053405 | 420.113 | 0.3319483
2.135189 | 3.175108e-05 | 468.3425 | 3.175108e-05 | 467.7859 | 163.9037 | 468.4594 | 0.9946595 | 468.0226 | 0.3977378
1.934271 | 3.575536e-05 | 516.9907 | 3.575536e-05 | 516.894 | 176.738 | 517.3109 | 0.9706275 | 517.2881 | 0.4646814
1.76349 | 4.389737e-05 | 567.0573 | 4.389737e-05 | 566.8416 | 197.7718 | 567.507 | 0.9439252 | 567.0056 | 0.5304709
1.622847 | 5.302757e-05 | 616.2009 | 5.302757e-05 | 616.3694 | 213.8146 | 615.9104 | 0.8905207 | 616.2712 | 0.5927978
1.500861 | 6.201505e-05 | 666.2842 | 6.201505e-05 | 665.8972 | 223.975 | 666.1064 | 0.7596796 | 666.4407 | 0.7012927
1.398967 | 7.097636e-05 | 714.8133 | 7.097636e-05 | 715.0052 | 211.8538 | 714.958 | 0.5193591 | 715.2542 | 0.8674977
|  | 0.2046% | -1.111% | -0.5916% | 0.00997% | -1.446% | 0.09986%
|  | 0.4297% | -2.282% | -0.3269% | 0.4515% | -0.365% | 1.515%
|  | 0.04989% | 1.27% | -0.5334% | 0.5523% | -0.2379% | -0.09536%
|  | 0.04964% | 1.574% | -0.1766% | 0.4431% | -0.6383% | 2.12%
|  | 0.02539% | -0.7503% | -0.4241% | 1.244% | -0.2184% | 1.856%
|  | 0.2815% | -0.4312% | -0.4997% | 0.803% | -0.6678% | 2.857%
|  | 0.5868% | 5.391% | -0.2334% | 0.5675% | -0.2366% | 1.744%
|  | 0.1769% | 0.9787% | -0.4822% | 1.18% | -0.3689% | 2.034%
|  | 0.4233% | 0.7344% | -0.4% | 1.216% | -0.5074% | 4.053%

## #00277
DATA 추출 | [9 empty] | DATA in SI unit
T | cond | T | resi | T | seeb | T | TC | T | Z | T | cond | T | seeb | T | TC | T | ZT
[K] | [S/cm] | [℃] | [mOhm cm] | [℃] | [μV/K] | [℃] | [W/m K] | [℃] | [10^3/K] | [K] | [S/m] | [K] | [V/K] | [K] | [W/m K] | [K] | [1]
#143과 #277이 서로 중복임. 제외하기 위하여 내용 삭제

## #00278
DATA 추출 | [9 empty] | DATA in SI unit
T | cond | T | resi | T | seeb | T | TC | T | ZT | T | cond | T | seeb | T | TC | T | ZT
[K] | [S/cm] | [K] | [Ohm m] | [K] | [μV/K] | [K] | [W/m K] | [K] | [1] | [K] | [S/m] | [K] | [V/K] | [K] | [W/m K] | [K] | [1]
|  | 331.637 | 0.1143778 | 330.2775 | -814.1677 | 329.1997 | 20.42689 | 334.897 | 0.000133746 | 331.637 | 8.742953 | 330.2775 | -0.0008141677 | 329.1997 | 20.42689 | 334.897 | 0.000133746 | 9.501559e-05
|  | 375.06 | 0.0722356 | 372.6661 | -748.0519 | 372.6027 | 16.95289 | 373.9 | 0.00021943 | 375.06 | 13.84359 | 372.6661 | -0.0007480519 | 372.6027 | 16.95289 | 373.9 | 0.00021943 | 0.0001708535
|  | 471.6526 | 0.03166006 | 468.545 | -641.7946 | 468.4932 | 12.74289 | 470.381 | 0.000659345 | 471.6526 | 31.58553 | 468.545 | -0.0006417946 | 468.4932 | 12.74289 | 470.381 | 0.000659345 | 0.0004802444
|  | 566.0514 | 0.01162804 | 563.9193 | -490.673 | 563.8789 | 10.71148 | 566.862 | 0.00158988 | 566.0514 | 85.99899 | 563.9193 | -0.000490673 | 563.8789 | 10.71148 | 566.862 | 0.00158988 | 0.001095735
|  | 663.5554 | 0.002603501 | 659.2935 | -293.5065 | 660.7787 | 9.445535 | 659.238 | 0.00307648 | 663.5554 | 384.0981 | 659.2935 | -0.0002935065 | 660.7787 | 9.445535 | 659.238 | 0.00307648 | 0.002309369
|  | 761.9976 | 0.001224685 | 756.1817 | -189.6104 | 757.1738 | 8.650638 | 757.771 | 0.00343428 | 761.9976 | 816.5362 | 756.1817 | -0.0001896104 | 757.1738 | 8.650638 | 757.771 | 0.00343428 | 0.002571518
|  | 856.9863 | 0.000945007 | 852.0606 | -170.7202 | 853.0642 | 8.179588 | 852.199 | 0.00427956 | 856.9863 | 1058.193 | 852.0606 | -0.0001707202 | 853.0642 | 8.179588 | 852.199 | 0.00427956 | 0.003213249
|  | 955.9902 | 0.0007038698 | 949.9579 | -156.5525 | 950.9733 | 7.885182 | 948.68 | 0.00477728 | 955.9902 | 1420.717 | 949.9579 | -0.0001565525 | 950.9733 | 7.885182 | 948.68 | 0.00477728 | 0.004189247
|  | 329.9764 | 0.112573 | 329.109 | -817.509 | 328.324 | 20.6926
|  | 375.4966 | 0.0773485 | 370.937 | -748.503 | 370.809 | 17.1453
|  | 470.5152 | 0.0315543 | 469.295 | -634.929 | 467.919 | 12.7703
|  | 563.2153 | 0.0116678 | 565.519 | -491.922 | 563.006 | 10.6419
|  | 668.0027 | 0.00231986 | 657.476 | -290.048 | 660.116 | 9.34122
|  | 764.1813 | 0.00125255 | 755.853 | -191.198 | 759.249 | 8.75
|  | 851.6944 | 0.00098918 | 852.234 | -170.89 | 854.335 | 8.15878
|  | 953.7071 | 0.000677056 | 948.622 | -155.49 | 947.399 | 7.9223
|  | 331.637 | 0.1143778 | 330.2775 | -814.1677 | 329.1997 | 20.42689
|  | 375.06 | 0.0722356 | 372.6661 | -748.0519 | 372.6027 | 16.95289
|  | 471.6526 | 0.03166006 | 468.545 | -641.7946 | 468.4932 | 12.74289
|  | 566.0514 | 0.01162804 | 563.9193 | -490.673 | 563.8789 | 10.71148
|  | 663.5554 | 0.002603501 | 659.2935 | -293.5065 | 660.7787 | 9.445535
|  | 761.9976 | 0.001224685 | 756.1817 | -189.6104 | 757.1738 | 8.650638
|  | 856.9863 | 0.000945007 | 852.0606 | -170.7202 | 853.0642 | 8.179588
|  | 955.9902 | 0.0007038698 | 949.9579 | -156.5525 | 950.9733 | 7.885182
|  | -0.5007% | -1.578% | -0.3538% | 0.4104% | -0.266% | 1.301%
|  | 0.1164% | 7.078% | -0.464% | 0.0603% | -0.4814% | 1.135%
|  | -0.2412% | -0.3341% | 0.1601% | -1.07% | -0.1226% | 0.2151%
|  | -0.501% | 0.3419% | 0.2837% | 0.2546% | -0.1548% | -0.6496%
|  | 0.6702% | -10.89% | -0.2757% | -1.178% | -0.1003% | -1.104%
|  | 0.2866% | 2.275% | -0.04346% | 0.8373% | 0.2741% | 1.149%
|  | -0.6175% | 4.674% | 0.02036% | 0.09947% | 0.149% | -0.2544%
|  | -0.2388% | -3.809% | -0.1406% | -0.6787% | -0.3759% | 0.4707%
|  | 3.015345 | 0.1143778
|  | 2.66624 | 0.0722356
|  | 2.120205 | 0.03166006
|  | 1.766624 | 0.01162804
|  | 1.507033 | 0.002603501
|  | 1.31234 | 0.001224685
|  | 1.16688 | 0.000945007
|  | 1.046036 | 0.0007038698

## #00279
DATA 추출 | [9 empty] | DATA in SI unit
T | cond | T | resi | T | seeb | T | TC | T | ZT | T | cond | T | seeb | T | TC | T | ZT
[K] | [S/cm] | [K] | [Ohm m] | [K] | [μV/K] | [K] | [W/m K] | [K] | [1] | [K] | [S/m] | [K] | [V/K] | [K] | [W/m K] | [K] | [1]
322.796 | 1.29778 |  |  | 322.308 | -120.377 | 321.37 | 0.854017 | 322.266 | 0.717483 | 322.796 | 129778 | 322.308 | -0.000120377 | 321.37 | 0.854017 | 322.266 | 0.717483 | 0.7096367
372.948 | 1.19111 |  |  | 373.077 | -127.259 | 372.324 | 0.823794 | 373.133 | 0.892081 | 372.948 | 119111 | 373.077 | -0.000127259 | 372.324 | 0.823794 | 373.133 | 0.892081 | 0.8737233
422.34 | 1.07733 |  |  | 423.846 | -137.95 | 421.683 | 0.846343 | 423.231 | 1.04843 | 422.34 | 107733 | 423.846 | -0.00013795 | 421.683 | 0.846343 | 423.231 | 1.04843 | 1.025235
474.772 | 0.949333 |  |  | 474.615 | -137.364 | 471.728 | 0.902505 | 473.922 | 0.94175 | 474.772 | 94933.3 | 474.615 | -0.000137364 | 471.728 | 0.902505 | 473.922 | 0.94175 | 0.9406362
523.404 | 0.839111 |  |  | 524.615 | -133.703 | 520.921 | 1.01385 | 523.825 | 0.787597 | 523.404 | 83911.1 | 524.615 | -0.000133703 | 520.921 | 1.01385 | 523.825 | 0.787597 | 0.7750224

## #00280
DATA 추출 | [9 empty] | DATA in SI unit
T | cond | T | resi | T | seeb | T | TC | T | ZT | T | cond | T | seeb | T | TC | T | ZT
[K] | [10^4S/m] | [K] | [Ohm m] | [K] | [μV/K] | [K] | [W/m K] | [K] | [1] | [K] | [S/m] | [K] | [V/K] | [K] | [W/m K] | [K] | [1]
298.784 | 28.0021 |  |  | 299.59 | -109.065 | 295.828 | 5.00285 | 308.661 | 0.202479 | 298.784 | 280021 | 299.59 | -0.000109065 | 295.828 | 5.00285 | 308.661 | 0.202479 | 0.2055066
350.207 | 24.9966 |  |  | 347.685 | -116.113 | 346.586 | 4.75368 | 354.899 | 0.235923 | 350.207 | 249966 | 347.685 | -0.000116113 | 346.586 | 4.75368 | 354.899 | 0.235923 | 0.251604
398.927 | 22.2219 |  |  | 395.7 | -120.464 | 397.343 | 4.5045 | 401.188 | 0.28869 | 398.927 | 222219 | 395.7 | -0.000120464 | 397.343 | 4.5045 | 401.188 | 0.28869 | 0.2872084
447.709 | 20.5955 |  |  | 449.428 | -127.495 | 445.34 | 4.5149 | 450.203 | 0.346267 | 447.709 | 205955 | 449.428 | -0.000127495 | 445.34 | 4.5149 | 450.203 | 0.346267 | 0.333825
507.338 | 18.7353 |  |  | 497.443 | -131.846 | 496.097 | 4.26573 | 504.648 | 0.403799 | 507.338 | 187353 | 497.443 | -0.000131846 | 496.097 | 4.26573 | 504.648 | 0.403799 | 0.3852918
556.12 | 17.1089 |  |  | 545.565 | -139.793 | 549.568 | 3.88705 | 548.233 | 0.461419 | 556.12 | 171089 | 545.565 | -0.000139793 | 549.568 | 3.88705 | 548.233 | 0.461419 | 0.4715611
604.914 | 15.7121 |  |  | 596.423 | -145.035 | 600.326 | 3.63787 | 599.988 | 0.528635 | 604.914 | 157121 | 596.423 | -0.000145035 | 600.326 | 3.63787 | 599.988 | 0.528635 | 0.5450988
648.315 | 15.0065 |  |  | 647.308 | -151.175 | 640.346 | 3.5815 | 651.755 | 0.600682 | 648.315 | 150065 | 647.308 | -0.000151175 | 640.346 | 3.5815 | 651.755 | 0.600682 | 0.6241066
699.861 | 14.2977 |  |  | 692.533 | -156.434 | 696.389 | 3.46356 | 706.261 | 0.682369 | 699.861 | 142977 | 692.533 | -0.000156434 | 696.389 | 3.46356 | 706.261 | 0.682369 | 0.7134622
751.407 | 13.589 |  |  | 746.208 | -161.667 | 747.076 | 3.4095 | 755.338 | 0.764099 | 751.407 | 135890 | 746.208 | -0.000161667 | 747.076 | 3.4095 | 755.338 | 0.764099 | 0.78683
797.523 | 12.8823 |  |  | 802.779 | -169.589 | 800.334 | 3.61619 | 804.414 | 0.845829 | 797.523 | 128823 | 802.779 | -0.000169589 | 800.334 | 3.61619 | 804.414 | 0.845829 | 0.8241707
846.366 | 12.4043 |  |  | 848.031 | -175.746 | 848.33 | 3.62659 | 858.859 | 0.903362 | 846.366 | 124043 | 848.031 | -0.000175746 | 848.33 | 3.62659 | 858.859 | 0.903362 | 0.9073327

## #00281
DATA 추출 | [9 empty] | DATA in SI unit
T | cond | T | resi | T | seeb | T | TC | T | ZT | T | cond | T | seeb | T | TC | T | ZT
[K] | [S/cm] | [K] | [Ohm m] | [K] | [μV/K] | [K] | [W/m K] | [K] | [1] | [K] | [S/m] | [K] | [V/K] | [K] | [W/m K] | [K] | [1]
289.441 | 23.77127 |  |  | 290.6667 | -92.25543 | 297.0588 | 4.975659 | 288.4334 | 0.1163515 | 289.441 | 237712.7 | 290.6667 | -9.225543e-05 | 297.0588 | 4.975659 | 288.4334 | 0.1163515 | 0.117282
309.8689 | 23.35956 |  |  | 310.8148 | -96.65761 | 374.1176 | 4.736308 | 308.9312 | 0.1359288 | 309.8689 | 233595.6 | 310.8148 | -9.665761e-05 | 374.1176 | 4.736308 | 308.9312 | 0.1359288
329.7447 | 22.94785 |  |  | 331.5556 | -100.8967 | 474.1176 | 4.482353 | 329.429 | 0.1572859 | 329.7447 | 229478.5 | 331.5556 | -0.0001008967 | 474.1176 | 4.482353 | 329.429 | 0.1572859
350.1725 | 22.54529 |  |  | 351.1111 | -105.0543 | 573.5294 | 4.296552 | 349.3411 | 0.1795328 | 350.1725 | 225452.9 | 351.1111 | -0.0001050543 | 573.5294 | 4.296552 | 349.3411 | 0.1795328
369.4962 | 22.16102 |  |  | 371.8519 | -109.0489 | 672.9412 | 4.174037 | 368.6676 | 0.2035595 | 369.4962 | 221610.2 | 371.8519 | -0.0001090489 | 672.9412 | 4.174037 | 368.6676 | 0.2035595
389.9241 | 21.77676 |  |  | 390.8148 | -113.0435 | 773.5294 | 4.120487 | 389.1654 | 0.229366 | 389.9241 | 217767.6 | 390.8148 | -0.0001130435 | 773.5294 | 4.120487 | 389.1654 | 0.229366 | 0.2286539
409.7999 | 21.4108 |  |  | 410.3704 | -116.7935 | 872.3529 | 4.131846 | 409.6633 | 0.2560623 | 409.7999 | 214108 | 410.3704 | -0.0001167935 | 872.3529 | 4.131846 | 409.6633 | 0.2560623
430.2277 | 21.04483 |  |  | 430.5185 | -120.3804 | 972.3529 | 4.210548 | 428.9898 | 0.2827586 | 430.2277 | 210448.3 | 430.5185 | -0.0001203804 | 972.3529 | 4.210548 | 428.9898 | 0.2827586
449.5514 | 20.69716 |  |  | 451.2593 | -123.8043 | 1072.353 | 4.354158 | 449.4876 | 0.3130145 | 449.5514 | 206971.6 | 451.2593 | -0.0001238043 | 1072.353 | 4.354158 | 449.4876 | 0.3130145
469.9793 | 20.3495 |  |  | 470.2222 | -127.2283 |  |  | 468.8141 | 0.3432703 | 469.9793 | 203495 | 470.2222 | -0.0001272283 |  |  | 468.8141 | 0.3432703
489.8551 | 20.02928 |  |  | 490.3704 | -130.4891 |  |  | 488.7262 | 0.374416 | 489.8551 | 200292.8 | 490.3704 | -0.0001304891 |  |  | 488.7262 | 0.374416 | 0.3718549
509.7308 | 19.70906 |  |  | 510.5185 | -133.587 |  |  | 509.224 | 0.4046719 | 509.7308 | 197090.6 | 510.5185 | -0.000133587 |  |  | 509.224 | 0.4046719
529.6066 | 19.38884 |  |  | 530.0741 | -136.6848 |  |  | 529.1362 | 0.4367075 | 529.6066 | 193888.4 | 530.0741 | -0.0001366848 |  |  | 529.1362 | 0.4367075
550.0345 | 19.08692 |  |  | 550.2222 | -139.538 |  |  | 548.4627 | 0.4705228 | 550.0345 | 190869.2 | 550.2222 | -0.000139538 |  |  | 548.4627 | 0.4705228
569.9103 | 18.80329 |  |  | 570.3704 | -142.3098 |  |  | 568.9605 | 0.5034483 | 569.9103 | 188032.9 | 570.3704 | -0.0001423098 |  |  | 568.9605 | 0.5034483
589.7861 | 18.52882 |  |  | 590.5185 | -144.837 |  |  | 589.4583 | 0.5372636 | 589.7861 | 185288.2 | 590.5185 | -0.000144837 |  |  | 589.4583 | 0.5372636 | 0.5332607
609.6618 | 18.25435 |  |  | 610.6667 | -147.3641 |  |  | 608.7848 | 0.5701891 | 609.6618 | 182543.5 | 610.6667 | -0.0001473641 |  |  | 608.7848 | 0.5701891
630.0897 | 17.99817 |  |  | 630.2222 | -149.8098 |  |  | 629.2826 | 0.6048943 | 630.0897 | 179981.7 | 630.2222 | -0.0001498098 |  |  | 629.2826 | 0.6048943
649.4134 | 17.74199 |  |  | 650.3704 | -152.0109 |  |  | 649.7804 | 0.6378198 | 649.4134 | 177419.9 | 650.3704 | -0.0001520109 |  |  | 649.7804 | 0.6378198
669.8413 | 17.50412 |  |  | 670.5185 | -154.212 |  |  | 669.6925 | 0.6707453 | 669.8413 | 175041.2 | 670.5185 | -0.000154212 |  |  | 669.6925 | 0.6707453
689.717 | 17.26624 |  |  | 690.0741 | -156.087 |  |  | 688.4334 | 0.7027809 | 689.717 | 172662.4 | 690.0741 | -0.000156087 |  |  | 688.4334 | 0.7027809 | 0.6938038
710.1449 | 17.03751 |  |  | 710.8148 | -158.0435 |  |  | 709.5168 | 0.7339266 | 710.1449 | 170375.1 | 710.8148 | -0.0001580435 |  |  | 709.5168 | 0.7339266
730.0207 | 16.83623 |  |  | 729.7778 | -159.7554 |  |  | 729.429 | 0.7641824 | 730.0207 | 168362.3 | 729.7778 | -0.0001597554 |  |  | 729.429 | 0.7641824
750.4486 | 16.63495 |  |  | 749.9259 | -161.3859 |  |  | 748.7555 | 0.7935484 | 750.4486 | 166349.5 | 749.9259 | -0.0001613859 |  |  | 748.7555 | 0.7935484
769.7723 | 16.45197 |  |  | 770.0741 | -162.8533 |  |  | 769.2533 | 0.8220245 | 769.7723 | 164519.7 | 770.0741 | -0.0001628533 |  |  | 769.2533 | 0.8220245
790.2001 | 16.25984 |  |  | 789.6296 | -164.1576 |  |  | 789.7511 | 0.8478309 | 790.2001 | 162598.4 | 789.6296 | -0.0001641576 |  |  | 789.7511 | 0.8478309
810.0759 | 16.09515 |  |  | 810.3704 | -165.462 |  |  | 809.0776 | 0.8727475 | 810.0759 | 160951.5 | 810.3704 | -0.000165462 |  |  | 809.0776 | 0.8727475
830.5038 | 15.93962 |  |  | 831.1111 | -166.6033 |  |  | 829.5754 | 0.8958843 | 830.5038 | 159396.2 | 831.1111 | -0.0001666033 |  |  | 829.5754 | 0.8958843
850.3796 | 15.77493 |  |  | 850.6667 | -167.5 |  |  | 849.4876 | 0.9172414 | 850.3796 | 157749.3 | 850.6667 | -0.0001675 |  |  | 849.4876 | 0.9172414
869.7032 | 15.63769 |  |  | 869.6296 | -168.3967 |  |  | 869.3997 | 0.9368187 | 869.7032 | 156376.9 | 869.6296 | -0.0001683967 |  |  | 869.3997 | 0.9368187
890.1311 | 15.50046 |  |  | 890.3704 | -169.1304 |  |  | 889.8975 | 0.9537264 | 890.1311 | 155004.6 | 890.3704 | -0.0001691304 |  |  | 889.8975 | 0.9537264
910.0069 | 15.38152 |  |  | 909.3333 | -169.7826 |  |  | 889.8975 | 0.9528365 | 910.0069 | 153815.2 | 909.3333 | -0.0001697826 |  |  | 889.8975 | 0.9528365
929.8827 | 15.27173 |  |  | 929.4815 | -170.1902 |  |  | 908.6384 | 0.9679644 | 929.8827 | 152717.3 | 929.4815 | -0.0001701902 |  |  | 908.6384 | 0.9679644
950.3106 | 15.17109 |  |  | 950.2222 | -170.5978 |  |  | 929.7218 | 0.9804227 | 950.3106 | 151710.9 | 950.2222 | -0.0001705978 |  |  | 929.7218 | 0.9804227
970.1863 | 15.0796 |  |  | 970.963 | -170.8424 |  |  | 949.0483 | 0.9902113 | 970.1863 | 150796 | 970.963 | -0.0001708424 |  |  | 949.0483 | 0.9902113
989.51 | 14.99726 |  |  | 989.9259 | -170.9239 |  |  | 970.1318 | 0.9982202 | 989.51 | 149972.6 | 989.9259 | -0.0001709239 |  |  | 970.1318 | 0.9982202
1009.386 | 14.92406 |  |  | 1010.074 | -170.9239 |  |  | 988.8726 | 1.004449 | 1009.386 | 149240.6 | 1010.074 | -0.0001709239 |  |  | 988.8726 | 1.004449
1029.814 | 14.86002 |  |  | 1030.815 | -170.7609 |  |  | 1009.37 | 1.007119 | 1029.814 | 148600.2 | 1030.815 | -0.0001707609 |  |  | 1009.37 | 1.007119 | 1.045213
1049.689 | 14.81427 |  |  | 1049.778 | -170.4348 |  |  | 1029.283 | 1.007119 | 1049.689 | 148142.7 | 1049.778 | -0.0001704348 |  |  | 1029.283 | 1.007119
1070.669 | 14.76853 |  |  | 1070.519 | -170.0272 |  |  | 1049.195 | 1.006229 | 1070.669 | 147685.3 | 1070.519 | -0.0001700272 |  |  | 1049.195 | 1.006229
[8 empty] | 1069.107 | 1 | [6 empty] | 1069.107 | 1 | 1.048313

## #00282
DATA 추출 | [9 empty] | DATA in SI unit
T | cond | T | resi | T | seeb | T | TC | T | ZT | T | cond | T | seeb | T | TC | T | ZT
[K] | [10^5S/m] | [K] | [Ohm m] | [K] | [μV/K] | [K] | [W/m K] | [K] | [1] | [K] | [S/m] | [K] | [V/K] | [K] | [W/m K] | [K] | [1]
298.898 | 2.06645 |  |  | 297.71 | -136.65 | 298.796 | 3.00346 | 297.988 | 0.405179 | 298.898 | 206645 | 297.71 | -0.00013665 | 298.796 | 3.00346 | 297.988 | 0.405179 | 0.3828433
348.837 | 1.93286 |  |  | 348.092 | -147.291 | 350.288 | 2.9283 | 346.034 | 0.510808 | 348.837 | 193286 | 348.092 | -0.000147291 | 350.288 | 2.9283 | 346.034 | 0.510808 | 0.4955141
398.81 | 1.76346 |  |  | 398.473 | -156.158 | 401.804 | 2.8629 | 400.925 | 0.616362 | 398.81 | 176346 | 398.473 | -0.000156158 | 401.804 | 2.8629 | 400.925 | 0.616362 | 0.6022143
446.441 | 1.67462 |  |  | 448.855 | -165.025 | 453.345 | 2.80727 | 451.271 | 0.735236 | 446.441 | 167462 | 448.855 | -0.000165025 | 453.345 | 2.80727 | 451.271 | 0.735236 | 0.7331098
498.602 | 1.58584 |  |  | 501.527 | -173.3 | 498.188 | 2.76796 | 499.335 | 0.854136 | 498.602 | 158584 | 501.527 | -0.0001733 | 498.188 | 2.76796 | 499.335 | 0.854136 | 0.859189
548.498 | 1.49703 |  |  | 551.908 | -179.212 | 549.805 | 2.74163 | 549.68 | 0.97301 | 548.498 | 149703 | 551.908 | -0.000179212 | 549.805 | 2.74163 | 549.68 | 0.97301 | 0.963975
598.377 | 1.42613 |  |  | 604.58 | -185.714 | 599.217 | 2.7316 | 600.026 | 1.09188 | 598.377 | 142613 | 604.58 | -0.000185714 | 599.217 | 2.7316 | 600.026 | 1.09188 | 1.080442
650.511 | 1.36422 |  |  | 652.672 | -191.034 | 650.944 | 2.7476 | 650.328 | 1.17758 | 650.511 | 136422 | 652.672 | -0.000191034 | 650.944 | 2.7476 | 650.328 | 1.17758 | 1.178378
698.1 | 1.32016 |  |  | 703.053 | -195.764 | 700.466 | 2.77989 | 698.366 | 1.27658 | 698.1 | 132016 | 703.053 | -0.000195764 | 700.466 | 2.77989 | 698.366 | 1.27658 | 1.271006
754.738 | 1.28518 |  |  | 751.145 | -199.901 | 750.063 | 2.84148 | 753.205 | 1.34232 | 754.738 | 128518 | 751.145 | -0.000199901 | 750.063 | 2.84148 | 753.205 | 1.34232 | 1.361327
797.799 | 1.24105 |  |  | 801.527 | -204.039 | 801.967 | 2.92585 | 803.481 | 1.40812 | 797.799 | 124105 | 801.527 | -0.000204039 | 801.967 | 2.92585 | 803.481 | 1.40812 | 1.418859
849.89 | 1.22391 |  |  | 856.489 | -206.995 | 853.937 | 3.03627 | 851.441 | 1.4474 | 849.89 | 122391 | 856.489 | -0.000206995 | 853.937 | 3.03627 | 851.441 | 1.4474 | 1.470562

## #00283
DATA 추출 | [9 empty] | DATA in SI unit
T | cond | T | resi | T | seeb | T | TC | T | ZT | T | cond | T | seeb | T | TC | T | ZT
[℃] | [10^4S/m] | [K] | [Ohm m] | [℃] | [10^-4V/K] | [℃] | [W/m K] | [℃] | [1] | [K] | [S/m] | [K] | [V/K] | [K] | [W/m K] | [K] | [1]
45.977 | 8.34483 |  |  | 43.9566 | -1.11092 | 40.7415 | 2.36349 | 43.1034 | 0.143066 | 318.977 | 83448.3 | 316.9566 | -0.000111092 | 313.7415 | 2.36349 | 316.1034 | 0.143066 | 0.1377395
201.149 | 7.47126 |  |  | 199.003 | -1.47796 | 201.718 | 2.46911 | 201.149 | 0.332117 | 474.149 | 74712.6 | 472.003 | -0.000147796 | 474.718 | 2.46911 | 474.149 | 0.332117 | 0.3133961
298.851 | 6.87356 |  |  | 299.511 | -1.73213 | 305.181 | 2.4984 | 298.851 | 0.490511 | 571.851 | 68735.6 | 572.511 | -0.000173213 | 578.181 | 2.4984 | 571.851 | 0.490511 | 0.4720235
399.425 | 6.09195 |  |  | 397.161 | -1.99578 | 400.025 | 2.52783 | 402.299 | 0.669343 | 672.425 | 60919.5 | 670.161 | -0.000199578 | 673.025 | 2.52783 | 675.299 | 0.669343 | 0.6482312
500 | 4.89655 |  |  | 497.759 | -2.35388 | 503.456 | 2.49534 | 500 | 0.878832 | 773 | 48965.5 | 770.759 | -0.000235388 | 776.456 | 2.49534 | 773 | 0.878832 | 0.8404436
600.575 | 4.29885 |  |  | 595.376 | -2.57974 | 601.098 | 2.38572 | 603.448 | 1.0781 | 873.575 | 42988.5 | 868.376 | -0.000257974 | 874.098 | 2.38572 | 876.448 | 1.0781 | 1.05102
646.552 | 4.2069 |  |  | 649.874 | -2.64536 | 652.83 | 2.40037 | 652.299 | 1.10876 | 919.552 | 42069 | 922.874 | -0.000264536 | 925.83 | 2.40037 | 925.299 | 1.10876 | 1.134843
701.149 | 4.29885 |  |  | 695.662 | -2.57879 | 701.68 | 2.39961 | 695.402 | 1.14453 | 974.149 | 42988.5 | 968.662 | -0.000257879 | 974.68 | 2.39961 | 968.402 | 1.14453 | 1.153717
750 | 4.8046 |  |  | 750.004 | -2.46489 | 750.597 | 2.52241 | 752.874 | 1.22117 | 1023 | 48046 | 1023.004 | -0.000246489 | 1023.597 | 2.52241 | 1025.874 | 1.22117 | 1.187219
801.724 | 5.21839 |  |  | 798.706 | -2.45498 | 796.615 | 2.59892 | 798.851 | 1.25693 | 1074.724 | 52183.9 | 1071.706 | -0.000245498 | 1069.615 | 2.59892 | 1071.851 | 1.25693 | 1.297101
853.448 | 5.21839 |  |  | 853.13 | -2.43557 | 848.388 | 2.69079 | 847.701 | 1.30292 | 1126.448 | 52183.9 | 1126.13 | -0.000243557 | 1121.388 | 2.69079 | 1120.701 | 1.30292 | 1.289281
899.425 | 5.63218 |  |  | 893.212 | -2.39739 | 903.092 | 2.89072 | 896.552 | 1.32847 | 1172.425 | 56321.8 | 1166.212 | -0.000239739 | 1176.092 | 2.89072 | 1169.552 | 1.32847 | 1.309687

## #00284
DATA 추출 | [9 empty] | DATA in SI unit
T | cond | T | resi | T | seeb | T | TC | T | ZT | T | cond | T | seeb | T | TC | T | ZT
[K] | [S/cm] | [K] | [10^-3Ohm cm] | [K] | [μV/K] | [K] | [W/m K] | [K] | [1] | [K] | [S/m] | [K] | [V/K] | [K] | [W/m K] | [K] | [1]
|  | 345.3744 | 2.299771 | 344.6394 | 68.01113 | 482.7846 | 0.7503392 | 310.4364 | 0.05149254 | 345.3744 | 43482.59 | 344.6394 | 6.801113e-05 | 482.7846 | 0.7503392 | 310.4364 | 0.05149254
|  | 392.9515 | 2.608696 | 363.3528 | 73.57441 | 586.6416 | 0.6721845 | 359.7723 | 0.09179104 | 392.9515 | 38333.33 | 363.3528 | 7.357441e-05 | 586.6416 | 0.6721845 | 359.7723 | 0.09179104
|  | 436.1233 | 3.020595 | 382.0663 | 79.41586 | 690.4986 | 0.6510176 | 409.8672 | 0.1410448 | 436.1233 | 33106.06 | 382.0663 | 7.941586e-05 | 690.4986 | 0.6510176 | 409.8672 | 0.1410448
|  | 478.4141 | 3.432494 | 400 | 84.14465 | 790.5927 | 0.5842605 | 460.7211 | 0.1977612 | 478.4141 | 29133.33 | 400 | 8.414465e-05 | 790.5927 | 0.5842605 | 460.7211 | 0.1977612
|  | 520.7048 | 3.981693 | 410.1365 | 87.76078 | 889.9341 | 0.5810041 | 510.8159 | 0.2589552 | 520.7048 | 25114.94 | 410.1365 | 8.776078e-05 | 889.9341 | 0.5810041 | 510.8159 | 0.2589552
|  | 571.8062 | 4.530892 | 425.731 | 93.0459 | 988.523 | 0.550882 | 560.9108 | 0.3261194 | 571.8062 | 22070.71 | 425.731 | 9.30459e-05 | 988.523 | 0.550882 | 560.9108 | 0.3261194
|  | 618.5022 | 5.131579 | 450.6823 | 100.2782 | 1086.359 | 0.5476255 | 610.2467 | 0.4052239 | 618.5022 | 19487.18 | 450.6823 | 0.0001002782 | 1086.359 | 0.5476255 | 610.2467 | 0.4052239
|  | 665.1982 | 5.783753 | 483.4308 | 110.2921 | 1184.948 | 0.5044776 | 660.3416 | 0.4873134 | 665.1982 | 17289.81 | 483.4308 | 0.0001102921 | 1184.948 | 0.5044776 | 660.3416 | 0.4873134
|  | 711.8943 | 6.487414 | 524.7563 | 124.2003 |  |  | 710.4364 | 0.5753731 | 711.8943 | 15414.46 | 524.7563 | 0.0001242003 |  |  | 710.4364 | 0.5753731
|  | 758.5903 | 7.191076 | 563.7427 | 136.7177 |  |  | 760.5313 | 0.6679104 | 758.5903 | 13906.13 | 563.7427 | 0.0001367177 |  |  | 760.5313 | 0.6679104
|  | 805.2863 | 8.066362 | 598.0507 | 147.2879 |  |  | 809.8672 | 0.7604478 | 805.2863 | 12397.16 | 598.0507 | 0.0001472879 |  |  | 809.8672 | 0.7604478 | 0.7409543
|  | 851.9824 | 8.564073 | 634.6979 | 158.9708 |  |  | 859.962 | 0.8529851 | 851.9824 | 11676.69 | 634.6979 | 0.0001589708 |  |  | 859.962 | 0.8529851
|  | 897.7974 | 9.490847 | 666.6667 | 168.7065 |  |  | 910.0569 | 0.9410448 | 897.7974 | 10536.47 | 666.6667 | 0.0001687065 |  |  | 910.0569 | 0.9410448
|  | 944.4934 | 10.00572 | 703.3138 | 179.5549 |  |  | 960.1518 | 1.023134 | 944.4934 | 9994.282 | 703.3138 | 0.0001795549 |  |  | 960.1518 | 1.023134
|  | 990.3084 | 10.60641 | 730.6043 | 188.4562 |  |  | 1010.247 | 1.094776 | 990.3084 | 9428.263 | 730.6043 | 0.0001884562 |  |  | 1010.247 | 1.094776
|  | 1037.004 | 11.13844 | 764.9123 | 197.9138 |  |  | 1060.342 | 1.15597 | 1037.004 | 8977.915 | 764.9123 | 0.0001979138 |  |  | 1060.342 | 1.15597
|  | 1084.581 | 11.32723 | 799.2203 | 207.6495 |  |  | 1109.677 | 1.203731 | 1084.581 | 8828.283 | 799.2203 | 0.0002076495 |  |  | 1109.677 | 1.203731
|  | 1131.278 | 11.53318 | 825.731 | 215.4381 |  |  | 1160.531 | 1.241045 | 1131.278 | 8670.635 | 825.731 | 0.0002154381 |  |  | 1160.531 | 1.241045 | 1.254988
|  | 1176.211 | 11.12128 | 857.6998 | 224.3394 |  |  | 1210.626 | 1.269403 | 1176.211 | 8991.77 | 857.6998 | 0.0002243394 |  |  | 1210.626 | 1.269403
|  | 1222.026 | 10.41762 | 888.8889 | 232.6843 |  |  | 1259.962 | 1.305224 | 1222.026 | 9599.121 | 888.8889 | 0.0002326843 |  |  | 1259.962 | 1.305224
|  | 1266.96 | 9.09611 | 916.1793 | 238.8039 |  |  |  |  | 1266.96 | 10993.71 | 916.1793 | 0.0002388039
|  |  |  | 948.9279 | 245.758 | [6 empty] | 948.9279 | 0.000245758
|  |  |  | 973.8791 | 249.6523 | [6 empty] | 973.8791 | 0.0002496523
|  |  |  | 999.6101 | 253.5466 | [6 empty] | 999.6101 | 0.0002535466
|  |  |  | 1032.359 | 256.6064 | [6 empty] | 1032.359 | 0.0002566064
|  |  |  | 1055.75 | 256.8846 | [6 empty] | 1055.75 | 0.0002568846
|  |  |  | 1083.821 | 255.2156 | [6 empty] | 1083.821 | 0.0002552156
|  |  |  | 1107.212 | 256.0501 | [6 empty] | 1107.212 | 0.0002560501
|  |  |  | 1132.943 | 253.2684 | [6 empty] | 1132.943 | 0.0002532684
|  |  |  | 1156.335 | 249.9305 | [6 empty] | 1156.335 | 0.0002499305
|  |  |  | 1182.846 | 246.3143 | [6 empty] | 1182.846 | 0.0002463143
|  |  |  | 1204.678 | 244.089 | [6 empty] | 1204.678 | 0.000244089
|  |  |  | 1226.511 | 242.42 | [6 empty] | 1226.511 | 0.00024242
|  |  |  | 1248.343 | 241.0292 | [6 empty] | 1248.343 | 0.0002410292
|  |  |  | 1271.735 | 239.0821 | [6 empty] | 1271.735 | 0.0002390821

## #00285
DATA 추출 | [9 empty] | DATA in SI unit
T | cond | T | resi | T | seeb | T | TC | T | ZT | T | cond | T | seeb | T | TC | T | ZT
[K] | [S/cm] | [K] | [Ohm m] | [K] | [μV/K] | [K] | [W/m K] | [K] | [1] | [K] | [S/m] | [K] | [V/K] | [K] | [W/m K] | [K] | [1]
4.708263 | 6500.137 |  |  | 21.74847 | 10.91065 | 4.595444 | 1.978218 | 17.94704 | 0.001696314 | 4.708263 | 650013.7 | 21.74847 | 1.091065e-05 | 4.595444 | 1.978218 | 17.94704 | 0.001696314
12.3287 | 6890.855 |  |  | 26.38597 | 14.07692 | 5.695208 | 2.706931 | 24.98569 | 0.001766036 | 12.3287 | 689085.5 | 26.38597 | 1.407692e-05 | 5.695208 | 2.706931 | 24.98569 | 0.001766036
19.94914 | 6633.079 |  |  | 31.20894 | 17.39389 | 6.480754 | 3.352475 | 30.26239 | 0.004418521 | 19.94914 | 663307.9 | 31.20894 | 1.739389e-05 | 6.480754 | 3.352475 | 30.26239 | 0.004418521
25.49127 | 6384.123 |  |  | 34.91637 | 21.31036 | 7.109191 | 3.863366 | 36.59489 | 0.007081465 | 25.49127 | 638412.3 | 34.91637 | 2.131036e-05 | 7.109191 | 3.863366 | 36.59489 | 0.007081465
35.19001 | 5941.983 |  |  | 41.40788 | 26.28448 | 7.737628 | 3.930693 | 40.11269 | 0.008849789 | 35.19001 | 594198.3 | 41.40788 | 2.628448e-05 | 7.737628 | 3.930693 | 40.11269 | 0.008849789 | 0.004877156 | 81.45%
40.21257 | 5718.78 |  |  | 44.56062 | 28.84656 | 7.894737 | 4.085149 | 46.26846 | 0.01237772 | 40.21257 | 571878 | 44.56062 | 2.884656e-05 | 7.894737 | 4.085149 | 46.26846 | 0.01237772 | 0.006561491 | 88.64%
49.04535 | 5220.697 |  |  | 48.08456 | 31.55968 | 8.366064 | 4.263366 | 49.78245 | 0.0184797 | 49.04535 | 522069.7 | 48.08456 | 3.155968e-05 | 8.366064 | 4.263366 | 49.78245 | 0.0184797 | 0.008642085 | 113.8%
54.93387 | 4952.65 |  |  | 52.53549 | 35.17674 | 8.994501 | 4.405941 | 57.51734 | 0.02722371 | 54.93387 | 495265 | 52.53549 | 3.517674e-05 | 8.994501 | 4.405941 | 57.51734 | 0.02722371 | 0.01609098 | 69.19%
60.6492 | 4721.038 |  |  | 56.61523 | 38.64274 | 11.03692 | 4.671287 | 66.30269 | 0.04204529 | 60.6492 | 472103.8 | 56.61523 | 3.864274e-05 | 11.03692 | 4.671287 | 66.30269 | 0.04204529 | 0.02547007 | 65.08%
66.71091 | 4457.135 |  |  | 60.88043 | 42.25946 | 12.4509 | 4.770297 | 74.36816 | 0.07506127 | 66.71091 | 445713.5 | 60.88043 | 4.225946e-05 | 12.4509 | 4.770297 | 74.36816 | 0.07506127 | 0.04406575 | 70.34%
73.2922 | 4228.474 |  |  | 64.58899 | 45.57443 | 15.90731 | 4.726733 | 79.63037 | 0.09418165 | 73.2922 | 422847.4 | 64.58899 | 4.557443e-05 | 15.90731 | 4.726733 | 79.63037 | 0.09418165 | 0.05821369 | 61.79%
82.29817 | 3973.616 |  |  | 68.66957 | 48.58931 | 17.4784 | 4.572277 | 86.29345 | 0.1211166 | 82.29817 | 397361.6 | 68.66957 | 4.858931e-05 | 17.4784 | 4.572277 | 86.29345 | 0.1211166 | 0.08106247 | 49.41%
89.91861 | 3788.237 |  |  | 72.55548 | 56.41587 | 19.67793 | 4.461386 | 92.77751 | 0.1515166 | 89.91861 | 378823.7 | 72.55548 | 5.641587e-05 | 19.67793 | 4.461386 | 92.77751 | 0.1515166 | 0.1010053 | 50.01%
97.53905 | 3611.507 |  |  | 75.51942 | 60.63174 | 21.40613 | 4.287129 | 101.716 | 0.1923419 | 97.53905 | 361150.7 | 75.51942 | 6.063174e-05 | 21.40613 | 4.287129 | 101.716 | 0.1923419 | 0.1333992 | 44.19%
105.8523 | 3393.689 |  |  | 79.22964 | 63.04445 | 24.54831 | 4.136634 | 112.5504 | 0.2782564 | 105.8523 | 339368.9 | 79.22964 | 6.304445e-05 | 24.54831 | 4.136634 | 112.5504 | 0.2782564 | 0.1896919 | 46.69%
115.551 | 3204.708 |  |  | 83.49401 | 67.1123 | 27.21917 | 3.946535 | 124.1184 | 0.3303753 | 115.551 | 320470.8 | 83.49401 | 6.71123e-05 | 27.21917 | 3.946535 | 124.1184 | 0.3303753 | 0.2295859 | 43.9%
125.9425 | 3026.381 |  |  | 88.87194 | 71.63328 | 30.98979 | 3.760396 | 136.8861 | 0.4189091 | 125.9425 | 302638.1 | 88.87194 | 7.163328e-05 | 30.98979 | 3.760396 | 136.8861 | 0.4189091 | 0.3032697 | 38.13%
134.2557 | 2857.608 |  |  | 92.95084 | 75.55042 | 34.13197 | 3.574257 | 149.4726 | 0.5135084 | 134.2557 | 285760.8 | 92.95084 | 7.555042e-05 | 34.13197 | 3.574257 | 149.4726 | 0.5135084 | 0.3810272 | 34.77%
143.9544 | 2711.531 |  |  | 97.03059 | 79.01643 | 37.43126 | 3.419802 | 167.3243 | 0.623761 | 143.9544 | 271153.1 | 97.03059 | 7.901643e-05 | 37.43126 | 3.419802 | 167.3243 | 0.623761 | 0.4757672 | 31.11%
152.9604 | 2548.102 |  |  | 100.7383 | 82.78252 | 41.5161 | 3.249505 | 185.189 | 0.7192793 | 152.9604 | 254810.2 | 100.7383 | 8.278252e-05 | 41.5161 | 3.249505 | 185.189 | 0.7192793 | 0.5494084 | 30.92%
163.3519 | 2383.203 |  |  | 105.7442 | 87.60358 | 45.91516 | 3.063366 | 202.7376 | 0.7740577 | 163.3519 | 238320.3 | 105.7442 | 8.760358e-05 | 45.91516 | 3.063366 | 202.7376 | 0.7740577 | 0.5985216 | 29.33%
173.7434 | 2228.976 |  |  | 109.6382 | 91.06925 | 51.09976 | 2.841584 | 223.286 | 0.8193316 | 173.7434 | 222897.6 | 109.6382 | 9.106925e-05 | 51.09976 | 2.841584 | 223.286 | 0.8193316 | 0.6764703 | 21.12%
183.4422 | 2094.722 |  |  | 114.09 | 94.23518 | 58.4839 | 2.643564 | 240.7265 | 0.7969692 | 183.4422 | 209472.2 | 114.09 | 9.423518e-05 | 58.4839 | 2.643564 | 240.7265 | 0.7969692 | 0.6537707 | 21.9%
193.1409 | 1959.079 |  |  | 118.5398 | 98.45374 | 66.81068 | 2.409901 | 260.9931 | 0.7625004 | 193.1409 | 195907.9 | 118.5398 | 9.845374e-05 | 66.81068 | 2.409901 | 260.9931 | 0.7625004 | 0.6692379 | 13.94%
202.8396 | 1849.986 |  |  | 123.3611 | 102.673 | 73.72349 | 2.271287 | 280.9345 | 0.6976925 | 202.8396 | 184998.6 | 123.3611 | 0.000102673 | 73.72349 | 2.271287 | 280.9345 | 0.6976925 | 0.6195077 | 12.62%
211.1528 | 1746.817 |  |  | 128.1832 | 106.4411 | 79.53653 | 2.160396 | 294.0147 | 0.6310831 | 211.1528 | 174681.7 | 128.1832 | 0.0001064411 | 79.53653 | 2.160396 | 294.0147 | 0.6310831 | 0.5685135 | 11.01%
220.8516 | 1665.539 |  |  | 132.6344 | 109.9077 | 86.92066 | 2.069307 |  |  | 220.8516 | 166553.9 | 132.6344 | 0.0001099077 | 86.92066 | 2.069307
230.5503 | 1565.221 |  |  | 135.9715 | 113.222 | 93.67636 | 1.986139 |  |  | 230.5503 | 156522.1 | 135.9715 | 0.000113222 | 93.67636 | 1.986139
240.2491 | 1463.866 |  |  | 139.496 | 115.6344 | 103.1029 | 1.887129 |  |  | 240.2491 | 146386.6 | 139.496 | 0.0001156344 | 103.1029 | 1.887129
249.255 | 1422.891 |  |  | 144.6896 | 119.4032 | 113.315 | 1.788119 |  |  | 249.255 | 142289.1 | 144.6896 | 0.0001194032 | 113.315 | 1.788119
258.9538 | 1356.685 |  |  | 149.1414 | 122.5691 | 125.4124 | 1.724752 |  |  | 258.9538 | 135668.5 | 149.1414 | 0.0001225691 | 125.4124 | 1.724752
268.6525 | 1312.419 |  |  | 154.8913 | 126.79 | 137.9811 | 1.653465 |  |  | 268.6525 | 131241.9 | 154.8913 | 0.00012679 | 137.9811 | 1.653465
279.044 | 1227.486 |  |  | 162.3104 | 132.3673 | 151.3354 | 1.59802 |  |  | 279.044 | 122748.6 | 162.3104 | 0.0001323673 | 151.3354 | 1.59802
288.7428 | 1153.553 |  |  | 168.2475 | 135.8367 | 167.989 | 1.546535 |  |  | 288.7428 | 115355.3 | 168.2475 | 0.0001358367 | 167.989 | 1.546535
296.3632 | 1137.515 |  |  | 173.0735 | 137.4995 | 185.8995 | 1.506931 |  |  | 296.3632 | 113751.5 | 173.0735 | 0.0001374995 | 185.8995 | 1.506931
305.3692 | 1100.352 |  |  | 176.4145 | 138.7085 | 205.0668 | 1.479208 |  |  | 305.3692 | 110035.2 | 176.4145 | 0.0001387085 | 205.0668 | 1.479208
314.3751 | 1044.059 |  |  | 179.5628 | 143.6766 | 224.5483 | 1.463366 |  |  | 314.3751 | 104405.9 | 179.5628 | 0.0001436766 | 224.5483 | 1.463366
325.4594 | 995.565 |  |  | 184.2017 | 146.091 | 242.1445 | 1.455446 |  |  | 325.4594 | 99556.5 | 184.2017 | 0.000146091 | 242.1445 | 1.455446
332.9067 | 926.4865 |  |  | 189.7732 | 146.4018 | 262.7258 | 1.459406 |  |  | 332.9067 | 92648.65 | 189.7732 | 0.0001464018 | 262.7258 | 1.459406
339.3148 | 900.408 |  |  | 194.9651 | 151.0728 | 281.7361 | 1.467327 |  |  | 339.3148 | 90040.8 | 194.9651 | 0.0001510728 | 281.7361 | 1.467327
|  |  |  | 200.7181 | 153.6396 | 294.619 | 1.463366 |  |  |  |  | 200.7181 | 0.0001536396 | 294.619 | 1.463366
|  |  |  | 207.771 | 156.3591 | [6 empty] | 207.771 | 0.0001563591
|  |  |  | 213.1523 | 159.0756 | [6 empty] | 213.1523 | 0.0001590756
|  |  |  | 217.7946 | 159.6855 | [6 empty] | 217.7946 | 0.0001596855
|  |  |  | 222.2458 | 163.1522 | [6 empty] | 222.2458 | 0.0001631522
|  |  |  | 230.7888 | 163.6187 | [6 empty] | 230.7888 | 0.0001636187
|  |  |  | 237.4727 | 164.9841 | [6 empty] | 237.4727 | 0.0001649841
|  |  |  | 243.2288 | 165.8968 | [6 empty] | 243.2288 | 0.0001658968
|  |  |  | 249.1706 | 166.8098 | [6 empty] | 249.1706 | 0.0001668098
|  |  |  | 256.2288 | 166.6721 | [6 empty] | 256.2288 | 0.0001666721
|  |  |  | 262.9164 | 166.0827 | [6 empty] | 262.9164 | 0.0001660827
|  |  |  | 271.0885 | 166.2478 | [6 empty] | 271.0885 | 0.0001662478
|  |  |  | 277.0351 | 164.6044 | [6 empty] | 277.0351 | 0.0001646044
|  |  |  | 282.6113 | 162.3588 | [6 empty] | 282.6113 | 0.0001623588
|  |  |  | 289.2997 | 161.3183 | [6 empty] | 289.2997 | 0.0001613183
|  |  |  | 293.0178 | 159.5205 | [6 empty] | 293.0178 | 0.0001595205
|  |  |  | 294.6927 | 157.719 | [6 empty] | 294.6927 | 0.000157719

## #00286
DATA 추출 | [9 empty] | DATA in SI unit (conductivity error)
T | cond | T | resi | T | seeb | T | TC | T | ZT | T | cond | T | seeb | T | TC | T | ZT
[K] | [S/m] | [K] | [Ohm m] | [K] | [μV/K] | [K] | [W/m K] | [K] | [1] | [K] | [S/m] | [K] | [V/K] | [K] | [W/m K] | [K] | [1]
300.1795 | 45837.5 |  |  | 297.697 | -58.7462 | 298.373 | 1.50974 | 297.995 | 0.0393934 | 300.1795 | 45837.5 | 297.697 | -5.87462e-05 | 298.373 | 1.50974 | 297.995 | 0.0393934 | 0.03122391 | 26.16%
322.9964 | 45612.51 |  |  | 341.447 | -68.5321 | 368.772 | 1.4561 | 345.868 | 0.0643725 | 322.9964 | 45612.51 | 341.447 | -6.85321e-05 | 368.772 | 1.4561 | 345.868 | 0.0643725
345.3762 | 45591.17 |  |  | 389.803 | -78.318 | 436.965 | 1.38426 | 391.567 | 0.0893627 | 345.3762 | 45591.17 | 389.803 | -7.8318e-05 | 436.965 | 1.38426 | 391.567 | 0.0893627
367.9267 | 45373.51 |  |  | 433.553 | -86.8807 | 502.863 | 1.32148 | 435.105 | 0.121571 | 367.9267 | 45373.51 | 433.553 | -8.68807e-05 | 502.863 | 1.32148 | 435.105 | 0.121571
411.1084 | 45145.5 |  |  | 479.605 | -96.6667 | 573.292 | 1.25875 | 480.818 | 0.153769 | 411.1084 | 45145.5 | 479.605 | -9.66667e-05 | 573.292 | 1.25875 | 480.818 | 0.153769
458.3628 | 45119.11 |  |  | 523.355 | -105.841 | 641.426 | 1.20509 | 524.397 | 0.207599 | 458.3628 | 45119.11 | 523.355 | -0.000105841 | 641.426 | 1.20509 | 524.397 | 0.207599
525.2198 | 43540.1 |  |  | 569.408 | -115.015 | 707.266 | 1.16049 | 570.143 | 0.257814 | 525.2198 | 43540.1 | 569.408 | -0.000115015 | 707.266 | 1.16049 | 570.143 | 0.257814 | 0.2473246 | 4.241%
571.5343 | 42769.91 |  |  | 608.553 | -125.413 | 775.327 | 1.12955 | 615.923 | 0.326048 | 571.5343 | 42769.91 | 608.553 | -0.000125413 | 775.327 | 1.12955 | 615.923 | 0.326048
616.3763 | 42200.07 |  |  | 659.211 | -136.422 | 845.58 | 1.12137 | 661.717 | 0.401488 | 616.3763 | 42200.07 | 659.211 | -0.000136422 | 845.58 | 1.12137 | 661.717 | 0.401488 | 0.4218283 | -4.822%
658.6491 | 41277.57 |  |  | 702.961 | -145.596 | 915.745 | 1.14047 | 703.203 | 0.498573 | 658.6491 | 41277.57 | 702.961 | -0.000145596 | 915.745 | 1.14047 | 703.203 | 0.498573
682.9338 | 40734.58 |  |  | 751.316 | -155.382 | 949.68 | 1.15455 | 749.071 | 0.613653 | 682.9338 | 40734.58 | 751.316 | -0.000155382 | 949.68 | 1.15455 | 749.071 | 0.613653
726.968 | 39845.54 |  |  | 792.763 | -167.003 |  |  | 792.758 | 0.725141 | 726.968 | 39845.54 | 792.763 | -0.000167003 |  |  | 792.758 | 0.725141
813.5778 | 36337.75 |  |  | 838.816 | -176.789 |  |  | 840.793 | 0.836607 | 813.5778 | 36337.75 | 838.816 | -0.000176789 |  |  | 840.793 | 0.836607 | 0.8078854 | 3.555%
865.1029 | 34474.59 |  |  | 882.566 | -187.798 |  |  | 884.46 | 0.937284 | 865.1029 | 34474.59 | 882.566 | -0.000187798 |  |  | 884.46 | 0.937284
904.289 | 33285.77 |  |  | 930.921 | -195.749 |  |  | 932.481 | 1.04154 | 904.289 | 33285.77 | 930.921 | -0.000195749 |  |  | 932.481 | 1.04154
930.218 | 32563.7 |  |  | 953.947 | -198.196 |  |  | 949.96 | 1.0883 | 930.218 | 32563.7 | 953.947 | -0.000198196 |  |  | 949.96 | 1.0883 | 1.052485 | 3.403%

## #00287
DATA 추출 | [9 empty] | DATA in SI unit
T | cond | T | resi | T | seeb | T | TC | T | ZT | T | cond | T | seeb | T | TC | T | ZT
[K] | [10^3S/cm] | [K] | [Ohm m] | [K] | [μV/K] | [K] | [W/m K] | [K] | [1] | [K] | [S/m] | [K] | [V/K] | [K] | [W/m K] | [K] | [1]
291.375 | 62.3708 |  |  | 300 | -158.904 | 303.816 | 2.90019 | 303.763 | 0.149549 | 291.375 | 62370.8 | 300 | -0.000158904 | 303.816 | 2.90019 | 303.763 | 0.149549 | 0.1649527
311.048 | 61.5064 |  |  | 323.423 | -164.749 | 344.579 | 2.77959 | 323.13 | 0.177524 | 311.048 | 61506.4 | 323.423 | -0.000164749 | 344.579 | 2.77959 | 323.13 | 0.177524
332.475 | 61.5551 |  |  | 343.243 | -171.324 | 383.612 | 2.70475 | 340.773 | 0.218013 | 332.475 | 61555.1 | 343.243 | -0.000171324 | 383.612 | 2.70475 | 340.773 | 0.218013
352.18 | 59.7817 |  |  | 364.865 | -179.361 | 420.867 | 2.6302 | 360.156 | 0.252238 | 352.18 | 59781.7 | 364.865 | -0.000179361 | 420.867 | 2.6302 | 360.156 | 0.252238
373.623 | 59.3759 |  |  | 382.883 | -183.014 | 463.455 | 2.55475 | 383.047 | 0.286435 | 373.623 | 59375.9 | 382.883 | -0.000183014 | 463.455 | 2.55475 | 383.047 | 0.286435
391.527 | 58.0529 |  |  | 409.91 | -187.397 | 504.313 | 2.52506 | 400.683 | 0.323799 | 391.527 | 58052.9 | 409.91 | -0.000187397 | 504.313 | 2.52506 | 400.683 | 0.323799
409.414 | 57.1845 |  |  | 426.126 | -192.511 | 543.37 | 2.47294 | 423.582 | 0.361122 | 409.414 | 57184.5 | 426.126 | -0.000192511 | 543.37 | 2.47294 | 423.582 | 0.361122
429.071 | 56.7746 |  |  | 444.144 | -196.895 | 582.474 | 2.46627 | 442.98 | 0.401597 | 429.071 | 56774.6 | 444.144 | -0.000196895 | 582.474 | 2.46627 | 442.98 | 0.401597
454.117 | 55.4679 |  |  | 467.568 | -202.009 | 621.555 | 2.43688 | 462.37 | 0.438947 | 454.117 | 55467.9 | 467.568 | -0.000202009 | 621.555 | 2.43688 | 462.37 | 0.438947
470.187 | 55.5044 |  |  | 483.784 | -202.74 | 658.858 | 2.40779 | 481.76 | 0.476297 | 470.187 | 55504.4 | 483.784 | -0.00020274 | 658.858 | 2.40779 | 481.76 | 0.476297
493.464 | 53.7391 |  |  | 505.405 | -207.123 | 703.294 | 2.40022 | 504.644 | 0.50737 | 493.464 | 53739.1 | 505.405 | -0.000207123 | 703.294 | 2.40022 | 504.644 | 0.50737 | 0.4607448
513.137 | 52.8748 |  |  | 525.225 | -207.854 |  |  | 522.279 | 0.544733 | 513.137 | 52874.8 | 525.225 | -0.000207854 |  |  | 522.279 | 0.544733
536.397 | 51.564 |  |  | 541.441 | -212.237 |  |  | 543.409 | 0.57582 | 536.397 | 51564 | 541.441 | -0.000212237 |  |  | 543.409 | 0.57582
554.237 | 52.0591 |  |  | 563.063 | -213.699 |  |  | 568.047 | 0.606878 | 554.237 | 52059.1 | 563.063 | -0.000213699 |  |  | 568.047 | 0.606878
568.553 | 51.1825 |  |  | 586.487 | -213.699 |  |  | 585.644 | 0.628617 | 568.553 | 51182.5 | 586.487 | -0.000213699 |  |  | 585.644 | 0.628617
591.782 | 50.7808 |  |  | 604.505 | -215.16 |  |  | 605.003 | 0.653467 | 591.782 | 50780.8 | 604.505 | -0.00021516 |  |  | 605.003 | 0.653467 | 0.5789301
611.439 | 50.3709 |  |  | 622.523 | -213.699 |  |  | 624.355 | 0.675191 | 611.439 | 50370.9 | 622.523 | -0.000213699 |  |  | 624.355 | 0.675191
631.08 | 50.4156 |  |  | 642.342 | -214.429 |  |  | 643.676 | 0.684416 | 631.08 | 50415.6 | 642.342 | -0.000214429 |  |  | 643.676 | 0.684416
648.984 | 49.0926 |  |  | 663.964 | -210.776 |  |  | 663.005 | 0.696765 | 648.984 | 49092.6 | 663.964 | -0.000210776 |  |  | 663.005 | 0.696765
672.196 | 49.1454 |  |  | 681.982 | -207.854 |  |  | 687.589 | 0.705949 | 672.196 | 49145.4 | 681.982 | -0.000207854 |  |  | 687.589 | 0.705949 | 0.6086953
688.266 | 49.1819 |  |  | 700 | -204.932 |  |  | 703.393 | 0.712075 | 688.266 | 49181.9 | 700 | -0.000204932 |  |  | 703.393 | 0.712075

## #00288
DATA 추출 | [9 empty] | DATA in SI unit
T | cond | T | resi | T | seeb | T | TC | T | ZT | T | cond | T | seeb | T | TC | T | ZT
[K] | [S/cm] | [℃] | [uOhm m] | [℃] | [μV/K] | [℃] | [W/m K] | [℃] | [1] | [K] | [S/m] | [K] | [V/K] | [K] | [W/m K] | [K] | [1]
|  | 52.95316 | 10.22351 | 53.70462 | -141.9502 | 53.02326 | 2.023022 | 52.56327 | 0.3087062 | 326.1032 | 97813.77 | 326.8546 | -0.0001419502 | 326.1733 | 2.023022 | 325.7133 | 0.3087062 | 0.317327 | -2.717%
|  | 100.5601 | 10.32285 | 100.4475 | -149.5021 | 100.1163 | 2.017266 | 100.0649 | 0.3946796 | 373.7101 | 96872.49 | 373.5975 | -0.0001495021 | 373.2663 | 2.017266 | 373.2149 | 0.3946796 | 0.4005813 | -1.473%
|  | 149.9491 | 10.44702 | 149.9254 | -163.9419 | 151.0465 | 2.028777 | 149.5133 | 0.5285369 | 423.0991 | 95721.08 | 423.0754 | -0.0001639419 | 424.1965 | 2.028777 | 422.6633 | 0.5285369 | 0.535979 | -1.389%
|  | 200.1018 | 10.57119 | 200.3978 | -169.751 | 199.186 | 2.051799 | 198.9617 | 0.6177751 | 473.2518 | 94596.71 | 473.5478 | -0.000169751 | 472.336 | 2.051799 | 472.1117 | 0.6177751 | 0.6272071 | -1.504%
|  | 250.5092 | 10.7202 | 250.6216 | -175.6432 | 250.1163 | 2.103597 | 249.5782 | 0.705925 | 523.6592 | 93281.85 | 523.7716 | -0.0001756432 | 523.2663 | 2.103597 | 522.7282 | 0.705925 | 0.7151102 | -1.284%
|  | 300.9165 | 10.86921 | 301.094 | -182.4481 | 300 | 2.132374 | 299.8053 | 0.8049577 | 574.0665 | 92003.05 | 574.244 | -0.0001824481 | 573.15 | 2.132374 | 572.9553 | 0.8049577 | 0.8228836 | -2.178%
|  | 351.833 | 11.09272 | 351.815 | -188.5892 | 350.2326 | 2.172662 | 351.5899 | 0.9050786 | 624.983 | 90149.25 | 624.965 | -0.0001885892 | 623.3826 | 2.172662 | 624.7399 | 0.9050786 | 0.9219405 | -1.829%
|  | 402.2403 | 11.53974 | 402.5361 | -196.39 | 401.1628 | 2.230216 | 401.0383 | 0.9921403 | 675.3903 | 86657.1 | 675.6861 | -0.00019639 | 674.3128 | 2.230216 | 674.1883 | 0.9921403 | 1.010363 | -1.804%
|  | 452.6477 | 11.63907 | 453.0085 | -198.3817 | 452.093 | 2.305036 | 452.0441 | 1.035671 | 725.7977 | 85917.5 | 726.1585 | -0.0001983817 | 725.243 | 2.305036 | 725.1941 | 1.035671 | 1.063804 | -2.645%
[6 empty] | 499.5349 | 2.397122 | 499.5457 | 1.077025 |  |  |  |  | 772.6849 | 2.397122 | 772.6957 | 1.077025
[6 empty] | 546.6279 | 2.500719 | 546.2687 | 1.096614 |  |  |  |  | 819.7779 | 2.500719 | 819.4187 | 1.096614
|  | 50.3876 | 10.559 | 50.9164 | -141.546 | 52.0661 | 2.02062 | 53.4763 | 0.31848
|  | 100.775 | 10.559 | 99.074 | -148.58 | 96.6942 | 1.97938 | 97.876 | 0.395365
|  | 147.287 | 10.7453 | 147.32 | -163.356 | 146.281 | 2.06186 | 151.987 | 0.541439
|  | 199.612 | 10.559 | 197.386 | -169.098 | 198.347 | 2.06186 | 198.866 | 0.61838
|  | 251.938 | 11.118 | 247.452 | -174.84 | 250.413 | 2.10309 | 250.622 | 0.723021
|  | 302.326 | 11.3043 | 299.456 | -181.869 | 297.521 | 2.14433 | 299.939 | 0.813811
|  | 352.713 | 11.3043 | 349.521 | -187.611 | 349.587 | 2.2268 | 349.215 | 0.918395
|  | 401.163 | 11.8634 | 399.602 | -194.643 | 401.653 | 2.2268 | 398.532 | 1.00919
|  | 453.488 | 12.0497 | 449.631 | -197.159 | 451.24 | 2.35052 | 450.492 | 1.04486
[6 empty] | 500.826 | 2.43299 | 497.473 | 1.08732
[6 empty] | 545.455 | 2.51546 | 544.495 | 1.11599
|  | 52.95316 | 10.22351 | 53.70462 | -141.9502 | 53.02326 | 2.023022 | 52.56327 | 0.3087062
|  | 100.5601 | 10.32285 | 100.4475 | -149.5021 | 100.1163 | 2.017266 | 100.0649 | 0.3946796
|  | 149.9491 | 10.44702 | 149.9254 | -163.9419 | 151.0465 | 2.028777 | 149.5133 | 0.5285369
|  | 200.1018 | 10.57119 | 200.3978 | -169.751 | 199.186 | 2.051799 | 198.9617 | 0.6177751
|  | 250.5092 | 10.7202 | 250.6216 | -175.6432 | 250.1163 | 2.103597 | 249.5782 | 0.705925
|  | 300.9165 | 10.86921 | 301.094 | -182.4481 | 300 | 2.132374 | 299.8053 | 0.8049577
|  | 351.833 | 11.09272 | 351.815 | -188.5892 | 350.2326 | 2.172662 | 351.5899 | 0.9050786
|  | 402.2403 | 11.53974 | 402.5361 | -196.39 | 401.1628 | 2.230216 | 401.0383 | 0.9921403
|  | 452.6477 | 11.63907 | 453.0085 | -198.3817 | 452.093 | 2.305036 | 452.0441 | 1.035671
[6 empty] | 499.5349 | 2.397122 | 499.5457 | 1.077025
[6 empty] | 546.6279 | 2.500719 | 546.2687 | 1.096614

## #00289
DATA 추출 | [9 empty] | DATA in SI unit
T | cond | T | resi | T | seeb | T | TC | T | ZT | T | cond | T | seeb | T | TC | T | ZT
[K] | [104S/m] | [K] | [Ohm m] | [K] | [μV/K] | [K] | [W/m K] | [K] | [1] | [K] | [S/m] | [K] | [V/K] | [K] | [W/m K] | [K] | [1]
299.2 | 12.7236 |  |  | 297.951 | -137.778 | 300 | 2.46154 | 297.872 | 0.289286 | 299.2 | 127236 | 297.951 | -0.000137778 | 300 | 2.46154 | 297.872 | 0.289286 | 0.2922756 | -1.023%
323.748 | 12.2414 |  |  | 322.541 | -142.222 | 323.404 | 2.46154 | 323.404 | 0.3375 | 323.748 | 122414 | 322.541 | -0.000142222 | 323.404 | 2.46154 | 323.404 | 0.3375 | 0.3253143 | 3.746%
348.287 | 11.8286 |  |  | 349.18 | -147.778 | 353.191 | 2.44379 | 348.936 | 0.375 | 348.287 | 118286 | 349.18 | -0.000147778 | 353.191 | 2.44379 | 348.936 | 0.375 | 0.3688373 | 1.671%
374.876 | 11.3468 |  |  | 373.77 | -152.222 | 372.34 | 2.40828 | 374.468 | 0.417857 | 374.876 | 113468 | 373.77 | -0.000152222 | 372.34 | 2.40828 | 374.468 | 0.417857 | 0.4088236 | 2.21%
399.399 | 11.0727 |  |  | 398.361 | -158.889 | 400 | 2.37278 | 397.872 | 0.466071 | 399.399 | 110727 | 398.361 | -0.000158889 | 400 | 2.37278 | 397.872 | 0.466071 | 0.4687347 | -0.5683%
423.93 | 10.7293 |  |  | 420.902 | -164.444 | 425.532 | 2.35503 | 425.532 | 0.530357 | 423.93 | 107293 | 420.902 | -0.000164444 | 425.532 | 2.35503 | 425.532 | 0.530357 | 0.5242558 | 1.164%
448.444 | 10.5246 |  |  | 447.541 | -169.444 | 448.936 | 2.30178 | 446.809 | 0.589286 | 448.444 | 105246 | 447.541 | -0.000169444 | 448.936 | 2.30178 | 446.809 | 0.589286 | 0.5865649 | 0.4639%
470.918 | 10.3196 |  |  | 476.23 | -173.889 | 474.468 | 2.24852 | 474.468 | 0.653571 | 470.918 | 103196 | 476.23 | -0.000173889 | 474.468 | 2.24852 | 474.468 | 0.653571 | 0.6584416 | -0.7397%
499.514 | 10.1155 |  |  | 500.82 | -178.889 | 502.128 | 2.23077 | 497.872 | 0.723214 | 499.514 | 101155 | 500.82 | -0.000178889 | 502.128 | 2.23077 | 497.872 | 0.723214 | 0.7224662 | 0.1035%
521.995 | 9.84112 |  |  | 523.361 | -182.778 | 521.277 | 2.17751 | 523.404 | 0.792857 | 521.995 | 98411.2 | 523.361 | -0.000182778 | 521.277 | 2.17751 | 523.404 | 0.792857 | 0.7902586 | 0.3288%
548.551 | 9.63671 |  |  | 547.951 | -186.111 | 548.936 | 2.14201 | 546.809 | 0.857143 | 548.551 | 96367.1 | 547.951 | -0.000186111 | 548.936 | 2.14201 | 546.809 | 0.857143 | 0.8520931 | 0.5926%
575.097 | 9.50166 |  |  | 572.541 | -188.889 | 572.34 | 2.10651 | 576.596 | 0.921429 | 575.097 | 95016.6 | 572.541 | -0.000188889 | 572.34 | 2.10651 | 576.596 | 0.921429 | 0.9279422 | -0.7019%
601.653 | 9.29725 |  |  | 595.082 | -191.667 | 600 | 2.08876 | 597.872 | 0.996429 | 601.653 | 92972.5 | 595.082 | -0.000191667 | 600 | 2.08876 | 597.872 | 0.996429 | 0.9776173 | 1.924%
622.06 | 9.30008 |  |  | 625.82 | -193.333 | 623.404 | 2.07101 | 621.277 | 1.05536 | 622.06 | 93000.8 | 625.82 | -0.000193333 | 623.404 | 2.07101 | 621.277 | 1.05536 | 1.042802 | 1.204%
650.656 | 9.09595 |  |  | 646.311 | -195 | 648.936 | 2.0355 | 646.809 | 1.11429 | 650.656 | 90959.5 | 646.311 | -0.000195 | 648.936 | 2.0355 | 646.809 | 1.11429 | 1.099062 | 1.386%
677.195 | 9.03027 |  |  | 672.951 | -196.667 | 674.468 | 2.05325 | 672.34 | 1.1625 | 677.195 | 90302.7 | 672.951 | -0.000196667 | 674.468 | 2.05325 | 672.34 | 1.1625 | 1.143697 | 1.644%
699.635 | 9.10275 |  |  | 695.492 | -197.222 | 697.872 | 2.07101 | 700 | 1.20536 | 699.635 | 91027.5 | 695.492 | -0.000197222 | 697.872 | 2.07101 | 700 | 1.20536 | 1.196738 | 0.7204%
724.141 | 8.96742 |  |  | 722.131 | -198.333 | 723.404 | 2.10651 | 721.277 | 1.23214 | 724.141 | 89674.2 | 722.131 | -0.000198333 | 723.404 | 2.10651 | 721.277 | 1.23214 | 1.207803 | 2.015%
746.59 | 8.97053 |  |  | 746.721 | -198.333 | 744.681 | 2.12426 | 746.809 | 1.26429 | 746.59 | 89705.3 | 746.721 | -0.000198333 | 744.681 | 2.12426 | 746.809 | 1.26429 | 1.240538 | 1.915%
775.152 | 9.04386 |  |  | 771.311 | -199.444 | 774.468 | 2.19527 | 772.34 | 1.26964 | 775.152 | 90438.6 | 771.311 | -0.000199444 | 774.468 | 2.19527 | 772.34 | 1.26964 | 1.265658 | 0.3146%
799.659 | 8.90853 |  |  | 795.902 | -200.556 | 797.872 | 2.28402 | 797.872 | 1.275 | 799.659 | 89085.3 | 795.902 | -0.000200556 | 797.872 | 2.28402 | 797.872 | 1.275 | 1.25173 | 1.859%

## #00290
DATA 추출 | [9 empty] | DATA in SI unit
T | cond | T | resi | T | seeb | T | TC | T | ZT | T | cond | T | seeb | T | TC | T | ZT
[K] | [S/cm] | [K] | [Ohm m] | [K] | [μV/K] | [K] | [W/m K] | [K] | [1] | [K] | [S/m] | [K] | [V/K] | [K] | [W/m K] | [K] | [1]
352.732 | 2245.84 |  |  | 315.211 | -82.5196 |  |  | 351.977 | 0.251894 | 352.732 | 224584 | 315.211 | -8.25196e-05 |  |  | 351.977 | 0.251894 | #DIV/0!
368.485 | 2112.83 |  |  | 352.81 | -103.64 |  |  | 372.316 | 0.304924 | 368.485 | 211283 | 352.81 | -0.00010364 |  |  | 372.316 | 0.304924
386.887 | 1979.71 |  |  | 393.166 | -119.932 |  |  | 397.175 | 0.344697 | 386.887 | 197971 | 393.166 | -0.000119932 |  |  | 397.175 | 0.344697
405.254 | 1813.5 |  |  | 414.641 | -132.923 |  |  | 426.554 | 0.4375 | 405.254 | 181350 | 414.641 | -0.000132923 |  |  | 426.554 | 0.4375
434.181 | 1613.76 |  |  | 436.188 | -139.462 |  |  | 453.672 | 0.517045 | 434.181 | 161376 | 436.188 | -0.000139462 |  |  | 453.672 | 0.517045
449.917 | 1464.21 |  |  | 449.628 | -145.968 |  |  | 474.011 | 0.623106 | 449.917 | 146421 | 449.628 | -0.000145968 |  |  | 474.011 | 0.623106
476.23 | 1297.67 |  |  | 473.769 | -162.195 |  |  | 503.39 | 0.676136 | 476.23 | 129767 | 473.769 | -0.000162195 |  |  | 503.39 | 0.676136
505.21 | 1147.57 |  |  | 508.793 | -172.014 |  |  | 537.288 | 0.808712 | 505.21 | 114757 | 508.793 | -0.000172014 |  |  | 537.288 | 0.808712
536.856 | 1013.9 |  |  | 535.672 | -185.026 |  |  | 571.186 | 0.92803 | 536.856 | 101390 | 535.672 | -0.000185026 |  |  | 571.186 | 0.92803
568.503 | 880.235 |  |  | 568.048 | -189.996 |  |  | 605.085 | 1.06061 | 568.503 | 88023.5 | 568.048 | -0.000189996 |  |  | 605.085 | 1.06061
600.184 | 779.655 |  |  | 597.685 | -198.18 |  |  | 638.983 | 1.17992 | 600.184 | 77965.5 | 597.685 | -0.00019818 |  |  | 638.983 | 1.17992
634.515 | 678.966 |  |  | 624.638 | -204.741 |  |  | 659.322 | 1.27273 | 634.515 | 67896.6 | 624.638 | -0.000204741 |  |  | 659.322 | 1.27273
679.44 | 577.839 |  |  | 648.907 | -209.677 |  |  | 672.881 | 1.36553 | 679.44 | 57783.9 | 648.907 | -0.000209677 |  |  | 672.881 | 1.36553

## #00291
DATA 추출 | [9 empty] | DATA in SI unit
T | cond | T | resi | T | seeb | T | TC | T | ZT | T | cond | T | seeb | T | TC | T | ZT
[K] | [S/cm] | [K] | [10^-6Ohm m] | [K] | [μV/K] | [K] | [W/m K] | [K] | [1] | [K] | [S/m] | [K] | [V/K] | [K] | [W/m K] | [K] | [1]
|  | 345.3901 | 6.615385 | 303.030303 | -98.90756303 | 298.728476 | 3.360561198 | 299.5608 | 0.1297571 | 345.3901 | 151162.8 | 303.030303 | -9.890756303e-05 | 298.728476 | 3.360561198 | 299.5608 | 0.1297571
|  | 391.7258 | 7.107312 | 353.9393939 | -107.9411765 | 348.4454801 | 3.171094662 | 348.7555 | 0.1783401 | 391.7258 | 140700.2 | 353.9393939 | -0.0001079411765 | 348.4454801 | 3.171094662 | 348.7555 | 0.1783401 | 0.1937006 | -7.93%
|  | 485.3428 | 8.17094 | 401.2121212 | -116.3445378 | 399.3856526 | 3.013130965 | 398.8287 | 0.232996 | 485.3428 | 122384.9 | 401.2121212 | -0.0001163445378 | 399.3856526 | 3.013130965 | 398.8287 | 0.232996 | 0.2520896 | -7.574%
|  | 529.7872 | 8.689459 | 452.1212121 | -126.2184874 | 450.3295094 | 2.867772231 | 448.0234 | 0.3040486 | 529.7872 | 115082 | 452.1212121 | -0.0001262184874 | 450.3295094 | 2.867772231 | 448.0234 | 0.3040486 | 0.3046001 | -0.181%
|  | 577.0686 | 9.194682 | 501.8181818 | -136.302521 | 500.0649348 | 2.741330502 | 498.0966 | 0.3878543 | 577.0686 | 108758.5 | 501.8181818 | -0.000136302521 | 500.0649348 | 2.741330502 | 498.0966 | 0.3878543 | 0.3884787 | -0.1608%
|  | 621.513 | 9.660019 | 551.5151515 | -144.9159664 | 548.5992972 | 2.659015704 | 548.6091 | 0.4722672 | 621.513 | 103519.5 | 551.5151515 | -0.0001449159664 | 548.5992972 | 2.659015704 | 548.6091 | 0.4722672 | 0.4712353 | 0.219%
|  | 669.74 | 10.13865 | 601.2121212 | -152.0588235 | 598.3531438 | 2.595598783 | 598.6823 | 0.5512146 | 669.74 | 98632.45 | 601.2121212 | -0.0001520588235 | 598.3531438 | 2.595598783 | 598.6823 | 0.5512146 | 0.5520827 | -0.1572%
|  | 716.0757 | 10.63058 | 650.9090909 | -159.4117647 | 650.5422744 | 2.557372659 | 648.7555 | 0.6325911 | 716.0757 | 94068.25 | 650.9090909 | -0.0001594117647 | 650.5422744 | 2.557372659 | 648.7555 | 0.6325911 | 0.6358396 | -0.5109%
|  | 763.357 | 10.98955 | 699.3939394 | -165.2941176 | 700.3090158 | 2.538073105 | 699.2679 | 0.7078947 | 763.357 | 90995.51 | 699.3939394 | -0.0001652941176 | 700.3090158 | 2.538073105 | 699.2679 | 0.7078947 | 0.7081045 | -0.02962%
|  | 808.747 | 11.33523 | 750.3030303 | -167.1848739 | 751.2970835 | 2.54397391 | 748.4627 | 0.7449393 | 808.747 | 88220.51 | 750.3030303 | -0.0001671848739 | 751.2970835 | 2.54397391 | 748.4627 | 0.7449393 | 0.7482925 | -0.4481%
|  | 855.0827 | 11.65432 | 801.2121212 | -167.394958 | 799.8664462 | 2.581406247 | 798.9751 | 0.7589069 | 855.0827 | 85805.08 | 801.2121212 | -0.000167394958 | 799.8664462 | 2.581406247 | 798.9751 | 0.7589069 | 0.7651229 | -0.8124%
|  | 902.3641 | 11.86705 | 850.9090909 | -165.2941176 | 850.8692509 | 2.637726899 | 849.0483 | 0.7491903 | 902.3641 | 84266.97 | 850.9090909 | -0.0001652941176 | 850.8692509 | 2.637726899 | 849.0483 | 0.7491903 | 0.7546236 | -0.72%
|  |  |  | 900.6060606 | -159.4117647 | 900.6673083 | 2.725569519 | 899.1215 | 0.6981781 |  |  | 900.6060606 | -0.0001594117647 | 900.6673083 | 2.725569519 | 899.1215 | 0.6981781 | 0.7064139 | -1.166%
[8 empty] | 299.5608 | 0.1297571
[8 empty] | 348.7555 | 0.1783401
[8 empty] | 398.8287 | 0.232996
[8 empty] | 448.0234 | 0.3040486
[8 empty] | 498.0966 | 0.3878543
[8 empty] | 548.6091 | 0.4722672
[8 empty] | 598.6823 | 0.5512146
[8 empty] | 648.7555 | 0.6325911
[8 empty] | 699.2679 | 0.7078947
[8 empty] | 748.4627 | 0.7449393
[8 empty] | 798.9751 | 0.7589069
[8 empty] | 849.0483 | 0.7491903
[8 empty] | 899.1215 | 0.6981781

## #00292
DATA 추출 | [9 empty] | DATA in SI unit
T | cond | T | resi | T | seeb | T | TC | T | ZT | T | cond | T | seeb | T | TC | T | ZT
[℃] | [10^4S/m] | [K] | [Ohm m] | [℃] | [μV/K] | [℃] | [W/m K] | [℃] | [1] | [K] | [S/m] | [K] | [V/K] | [K] | [W/m K] | [K] | [1]
47.63231 | 17.07497 |  |  | 50.32199 | 76.48305 | 51.24654 | 1.197764 | 48.31461 | 0.273842 | 320.6323 | 170749.7 | 323.322 | 7.648305e-05 | 324.2465 | 1.197764 | 321.3146 | 0.273842 | 0.2679474 | 2.2%
98.32869 | 11.77041 |  |  | 101.104 | 101.4831 | 100.554 | 1.056149 | 98.8764 | 0.4318801 | 371.3287 | 117704.1 | 374.104 | 0.0001014831 | 373.554 | 1.056149 | 371.8764 | 0.4318801 | 0.4268273 | 1.184%
199.7214 | 8.791834 |  |  | 201.012 | 99.78814 | 200.831 | 0.9741615 | 200 | 0.4209809 | 472.7214 | 87918.34 | 474.012 | 9.978814e-05 | 473.831 | 0.9741615 | 473 | 0.4209809 | 0.4250769 | -0.9636%
299.4429 | 6.884203 |  |  | 300.368 | 125.2119 | 300 | 0.9063354 | 300 | 0.6771117 | 572.4429 | 68842.03 | 573.368 | 0.0001252119 | 573 | 0.9063354 | 573 | 0.6771117 | 0.6823549 | -0.7684%
398.6072 | 5.411647 |  |  | 400.276 | 152.5424 | 400.277 | 0.8631056 | 400 | 0.9959128 | 671.6072 | 54116.47 | 673.276 | 0.0001525424 | 673.277 | 0.8631056 | 673 | 0.9959128 | 0.9818871 | 1.428%
499.4429 | 4.35743 |  |  | 498.5281 | 176.9068 | 500 | 0.8429814 | 499.4382 | 1.249319 | 772.4429 | 43574.3 | 771.5281 | 0.0001769068 | 773 | 0.8429814 | 772.4382 | 1.249319 | 1.249583 | -0.02114%
549.5822 | 3.905622 |  |  | 548.758 | 184.7458 | 548.1994 | 0.8236025 | 548.3146 | 1.336512 | 822.5822 | 39056.22 | 821.758 | 0.0001847458 | 821.1994 | 0.8236025 | 821.3146 | 1.336512 | 1.329325 | 0.5407%
599.7214 | 3.504016 |  |  | 598.988 | 194.4915 | 597.5069 | 0.7937888 | 597.7528 | 1.472752 | 872.7214 | 35040.16 | 871.988 | 0.0001944915 | 870.5069 | 0.7937888 | 870.7528 | 1.472752 | 1.453976 | 1.291%
649.3036 | 3.202811 |  |  | 649.218 | 205.9322 | 648.4765 | 0.7542857 | 647.7528 | 1.658038 | 922.3036 | 32028.11 | 922.218 | 0.0002059322 | 921.4765 | 0.7542857 | 920.7528 | 1.658038 | 1.65801 | 0.00172%
679.3872 | 3.035475 |  |  | 677.9209 | 215.678 | 677.2853 | 0.7162733 | 678.0899 | 1.837875 | 952.3872 | 30354.75 | 950.9209 | 0.000215678 | 950.2853 | 0.7162733 | 951.0899 | 1.837875 | 1.874913 | -1.975%
699.4429 | 2.901606 |  |  | 698.3441 | 221.1864 | 698.338 | 0.691677 | 698.8764 | 1.974114 | 972.4429 | 29016.06 | 971.3441 | 0.0002211864 | 971.338 | 0.691677 | 971.8764 | 1.974114 | 1.994634 | -1.029%
725.6267 | 2.73427 |  |  | 725.391 | 230.5085 | 724.9307 | 0.6521739 | 725.8427 | 2.222071 | 998.6267 | 27342.7 | 998.391 | 0.0002305085 | 997.9307 | 0.6521739 | 998.8427 | 2.222071 | 2.225097 | -0.136%
741.7827 | 2.700803 |  |  | 739.1904 | 237.2881 | 739.3352 | 0.6320497 | 739.3258 | 2.399183 | 1014.783 | 27008.03 | 1012.19 | 0.0002372881 | 1012.335 | 0.6320497 | 1012.326 | 2.399183 | 2.435646 | -1.497%
755.7103 | 2.650602 |  |  | 753.5419 | 244.7034 | 753.7396 | 0.6111801 | 754.4944 | 2.628065 | 1028.71 | 26506.02 | 1026.542 | 0.0002447034 | 1026.74 | 0.6111801 | 1027.494 | 2.628065 | 2.668301 | -1.508%
54.3749 | 16.9751 |  |  | 45.5859 | 76.9267 | 44.9438 | 1.194 | 40.678 | 0.26087
100.862 | 11.3503 |  |  | 99.8596 | 98.7313 | 94.382 | 1.056 | 90.3955 | 0.456522
203.331 | 8.76497 |  |  | 198.171 | 98.3147 | 188.764 | 0.966 | 203.39 | 0.478261
301.589 | 6.71525 |  |  | 306.169 | 123.282 | 292.135 | 0.906 | 298.305 | 0.695652
409.267 | 5.32768 |  |  | 396.393 | 151.714 | 395.506 | 0.852 | 397.74 | 0.978261
499.024 | 4.21582 |  |  | 495.453 | 176.718 | 494.382 | 0.846 | 492.655 | 1.26087
548.574 | 3.92429 |  |  | 549.228 | 181.575 | 534.831 | 0.822 | 542.373 | 1.34783
593.529 | 3.50169 |  |  | 594.214 | 191.555 | 593.258 | 0.792 | 592.09 | 1.5
643.002 | 3.07684 |  |  | 657.176 | 204.848 | 647.191 | 0.756 | 650.847 | 1.63043
674.555 | 2.92768 |  |  | 675.25 | 211.551 | 669.663 | 0.714 | 664.407 | 1.82609
701.666 | 2.91412 |  |  | 697.794 | 218.235 | 696.629 | 0.684 | 700.565 | 2
724.105 | 2.63616 |  |  | 724.756 | 223.206 | 719.101 | 0.654 | 718.644 | 2.19565
755.811 | 2.75367 |  |  | 747.449 | 234.974 | 732.584 | 0.624 | 736.723 | 2.41304
|  |  |  | 765.523 | 241.678 | 746.067 | 0.6 | 750.282
47.63231 | 17.07497 |  |  | 50.32199 | 76.48305 | 51.24654 | 1.197764 | 48.31461 | 0.273842
98.32869 | 11.77041 |  |  | 101.104 | 101.4831 | 100.554 | 1.056149 | 98.8764 | 0.4318801
199.7214 | 8.791834 |  |  | 201.012 | 99.78814 | 200.831 | 0.9741615 | 200 | 0.4209809
299.4429 | 6.884203 |  |  | 300.368 | 125.2119 | 300 | 0.9063354 | 300 | 0.6771117
398.6072 | 5.411647 |  |  | 400.276 | 152.5424 | 400.277 | 0.8631056 | 400 | 0.9959128
499.4429 | 4.35743 |  |  | 498.5281 | 176.9068 | 500 | 0.8429814 | 499.4382 | 1.249319
549.5822 | 3.905622 |  |  | 548.758 | 184.7458 | 548.1994 | 0.8236025 | 548.3146 | 1.336512
599.7214 | 3.504016 |  |  | 598.988 | 194.4915 | 597.5069 | 0.7937888 | 597.7528 | 1.472752
649.3036 | 3.202811 |  |  | 649.218 | 205.9322 | 648.4765 | 0.7542857 | 647.7528 | 1.658038
679.3872 | 3.035475 |  |  | 677.9209 | 215.678 | 677.2853 | 0.7162733 | 678.0899 | 1.837875
699.4429 | 2.901606 |  |  | 698.3441 | 221.1864 | 698.338 | 0.691677 | 698.8764 | 1.974114
725.6267 | 2.73427 |  |  | 725.391 | 230.5085 | 724.9307 | 0.6521739 | 725.8427 | 2.222071
741.7827 | 2.700803 |  |  | 739.1904 | 237.2881 | 739.3352 | 0.6320497 | 739.3258 | 2.399183
755.7103 | 2.650602 |  |  | 753.5419 | 244.7034 | 753.7396 | 0.6111801 | 754.4944 | 2.628065
6.742588 | -0.09986653 |  |  | -4.736087 | 0.4436492 | -6.302737 | -0.003763975 | -7.636607 | -0.01297196
2.533309 | -0.420115 |  |  | -1.244356 | -2.751751 | -6.172017 | -0.0001490683 | -8.480904 | 0.02464189
3.609552 | -0.026864 |  |  | -2.84096 | -1.473436 | -12.06702 | -0.008161491 | 3.39 | 0.05728007
2.146103 | -0.1689535 |  |  | 5.801015 | -1.929864 | -7.865 | -0.0003354037 | -1.695 | 0.01854028
10.65976 | -0.08396659 |  |  | -3.882989 | -0.8283729 | -4.771008 | -0.01110559 | -2.26 | -0.01765181
-0.4188969 | -0.1416097 |  |  | -3.075059 | -0.1887797 | -5.618 | 0.003018634 | -6.783202 | 0.0115512
-1.008173 | 0.01866751 |  |  | 0.4699503 | -3.170763 | -13.36845 | -0.001602484 | -5.941607 | 0.01131774
-6.192448 | -0.002326064 |  |  | -4.77404 | -2.936525 | -4.248925 | -0.00178882 | -5.662809 | 0.02724796
-6.301621 | -0.1259712 |  |  | 7.957969 | -1.084203 | -1.285454 | 0.001714286 | 3.094191 | -0.02760815
-4.832187 | -0.1077952 |  |  | -2.670883 | -4.126966 | -7.622319 | -0.002273292 | -13.68289 | -0.01178466
2.223103 | 0.01251357 |  |  | -0.5500662 | -2.951441 | -1.70895 | -0.007677019 | 1.688596 | 0.02588556
-1.521741 | -0.09811041 |  |  | -0.6349844 | -7.302475 | -5.829748 | 0.001826087 | -7.198697 | -0.02642084
14.02827 | 0.05286679 |  |  | 8.258568 | -2.314136 | -6.75118 | -0.008049689 | -2.602843 | 0.01385744
-755.7103 | -2.650602 |  |  | 11.98114 | -3.02539 | -7.672612 | -0.01118012 | -4.212382 | -2.628065

## #00293
DATA 추출 | [9 empty] | DATA in SI unit
T | cond | T | resi | T | seeb | T | TC | T | ZT | T | cond | T | seeb | T | TC | T | ZT
[℃] | [S/m] | [℃] | [uOhm m] | [℃] | [μV/K] | [℃] | [W/m K] | [℃] | [1] | [K] | [S/m] | [K] | [V/K] | [K] | [W/m K] | [K] | [1]
|  | 29.78723 | 7.721022 | 29.44664 | 77.05882 | 29.83152 | 1.060074 | 30.16194 | 0.2288 | 302.9372 | 129516.5 | 302.5966 | 7.705882e-05 | 302.9815 | 1.060074 | 303.3119 | 0.2288 | 0.2200509 | 3.976%
|  | 100 | 12.55403 | 99.40711 | 107.9412 | 99.40535 | 0.7176761 | 98.78543 | 0.4656 | 373.15 | 79655.71 | 372.5571 | 0.0001079412 | 372.5554 | 0.7176761 | 371.9354 | 0.4656 | 0.4809836 | -3.198%
|  | 200.3868 | 14.79371 | 199.0119 | 112.9412 | 200.4955 | 0.9908529 | 199.5951 | 0.3936 | 473.5368 | 67596.28 | 472.1619 | 0.0001129412 | 473.6455 | 0.9908529 | 472.7451 | 0.3936 | 0.411382 | -4.323%
|  | 300.7737 | 19.1945 | 300.3953 | 143.5294 | 299.8018 | 0.9253399 | 299.7976 | 0.6224 | 573.9237 | 52098.26 | 573.5453 | 0.0001435294 | 572.9518 | 0.9253399 | 572.9476 | 0.6224 | 0.6645361 | -6.341%
|  | 400 | 24.73477 | 398.8142 | 172.0588 | 399.108 | 0.8622991 | 399.3927 | 0.8688 | 673.15 | 40428.91 | 671.9642 | 0.0001720588 | 672.258 | 0.8622991 | 672.5427 | 0.8688 | 0.9334861 | -6.93%
|  | 499.2263 | 31.49312 | 499.6047 | 198.5294 | 499.0089 | 0.8017305 | 498.9879 | 1.1152 | 772.3763 | 31752.96 | 772.7547 | 0.0001985294 | 772.1589 | 0.8017305 | 772.1379 | 1.1152 | 1.205315 | -7.476%
|  | 599.0329 | 39.66601 | 599.2095 | 221.1765 | 598.3152 | 0.7337454 | 599.1903 | 1.344 | 872.1829 | 25210.5 | 872.3595 | 0.0002211765 | 871.4652 | 0.7337454 | 872.3403 | 1.344 | 1.466222 | -8.336%
|  | 700 | 49.29273 | 700 | 240.5882 | 699.4054 | 0.610136 | 700.6073 | 1.7136 | 973.15 | 20286.97 | 973.15 | 0.0002405882 | 972.5554 | 0.610136 | 973.7573 | 1.7136 | 1.874088 | -8.564%
|  | 29.78723 | 7.721022 | 29.44664 | 77.05882 | 29.83152 | 1.060074 | 30.16194 | 0.2288
|  | 100 | 12.55403 | 99.40711 | 107.9412 | 99.40535 | 0.7176761 | 98.78543 | 0.4656
|  | 200.3868 | 14.79371 | 199.0119 | 112.9412 | 200.4955 | 0.9908529 | 199.5951 | 0.3936
|  | 300.7737 | 19.1945 | 300.3953 | 143.5294 | 299.8018 | 0.9253399 | 299.7976 | 0.6224
|  | 400 | 24.73477 | 398.8142 | 172.0588 | 399.108 | 0.8622991 | 399.3927 | 0.8688
|  | 499.2263 | 31.49312 | 499.6047 | 198.5294 | 499.0089 | 0.8017305 | 498.9879 | 1.1152
|  | 599.0329 | 39.66601 | 599.2095 | 221.1765 | 598.3152 | 0.7337454 | 599.1903 | 1.344
|  | 700 | 49.29273 | 700 | 240.5882 | 699.4054 | 0.610136 | 700.6073 | 1.7136

## #00294
DATA 추출 | [9 empty] | DATA in SI unit
T | cond | T | resi | T | seeb | T | TC | T | ZT | T | cond | T | seeb | T | TC | T | ZT
[K] | [S/m] | [K] | [10^-4Ohm m] | [K] | [μV/K] | [K] | [W/m K] | [K] | [1] | [K] | [S/m] | [K] | [V/K] | [K] | [W/m K] | [K] | [1]
|  | 300.4658 | 0.1017995 | 300.303 | 92.56386 | 300 | 0.8803347 | 300.067 | 0.2894737 | 300.4658 | 98232.32 | 300.303 | 9.256386e-05 | 300 | 0.8803347 | 300.067 | 0.2894737 | 0.2868849
|  | 306.0559 | 0.103856 | 308.7879 | 93.62346 | 304.8144 | 0.8753138 | 306.5159 | 0.2955466 | 306.0559 | 96287.13 | 308.7879 | 9.362346e-05 | 304.8144 | 0.8753138 | 306.5159 | 0.2955466 | 0.2955472
|  | 311.646 | 0.1048843 | 317.8788 | 94.83444 | 309.1775 | 0.874477 | 314.4891 | 0.3036437 | 311.646 | 95343.14 | 317.8788 | 9.483444e-05 | 309.1775 | 0.874477 | 314.4891 | 0.3036437
|  | 317.8571 | 0.1069409 | 325.7576 | 96.34816 | 315.6469 | 0.8728033 | 321.9933 | 0.3137652 | 317.8571 | 93509.62 | 325.7576 | 9.634816e-05 | 315.6469 | 0.8728033 | 321.9933 | 0.3137652
|  | 323.4472 | 0.1084833 | 336.0606 | 98.16462 | 323.4704 | 0.8694561 | 329.6147 | 0.3380567 | 323.4472 | 92180.09 | 336.0606 | 9.816462e-05 | 323.4704 | 0.8694561 | 329.6147 | 0.3380567
|  | 329.6584 | 0.1105398 | 348.3333 | 101.0407 | 331.2939 | 0.8619247 | 337.9397 | 0.354251 | 329.6584 | 90465.12 | 348.3333 | 0.0001010407 | 331.2939 | 0.8619247 | 337.9397 | 0.354251
|  | 336.4907 | 0.1125964 | 357.2727 | 103.9167 | 337.9137 | 0.8476987 | 346.3819 | 0.3785425 | 336.4907 | 88812.79 | 357.2727 | 0.0001039167 | 337.9137 | 0.8476987 | 346.3819 | 0.3785425
|  | 342.236 | 0.1141388 | 366.3636 | 107.5497 | 342.1264 | 0.8343096 | 353.4171 | 0.4129555 | 342.236 | 87612.61 | 366.3636 | 0.0001075497 | 342.1264 | 0.8343096 | 353.4171 | 0.4129555
|  | 348.2919 | 0.1167095 | 374.8485 | 113.7559 | 345.7372 | 0.81841 | 360.4523 | 0.4493927 | 348.2919 | 85682.82 | 374.8485 | 0.0001137559 | 345.7372 | 0.81841 | 360.4523 | 0.4493927 | 0.4453378
|  | 353.2609 | 0.1182519 | 380.4545 | 120.4163 | 349.9498 | 0.7974895 | 367.9564 | 0.5040486 | 353.2609 | 84565.22 | 380.4545 | 0.0001204163 | 349.9498 | 0.7974895 | 367.9564 | 0.5040486
|  | 358.8509 | 0.1228792 | 386.3636 | 128.439 | 354.1625 | 0.7682008 | 373.5846 | 0.5708502 | 358.8509 | 81380.75 | 386.3636 | 0.000128439 | 354.1625 | 0.7682008 | 373.5846 | 0.5708502
|  | 363.8199 | 0.1290488 | 390.7576 | 136.7644 | 358.3751 | 0.7372385 | 377.5712 | 0.6477733 | 363.8199 | 77490.04 | 390.7576 | 0.0001367644 | 358.3751 | 0.7372385 | 377.5712 | 0.6477733
|  | 369.4099 | 0.140874 | 395.4545 | 147.0577 | 360.7823 | 0.7112971 | 381.675 | 0.7449393 | 369.4099 | 70985.4 | 395.4545 | 0.0001470577 | 360.7823 | 0.7112971 | 381.675 | 0.7449393
|  | 375.6211 | 0.1562982 | 396.9697 | 152.053 | 363.9418 | 0.6786611 | 385.3099 | 0.8643725 | 375.6211 | 63980.26 | 396.9697 | 0.000152053 | 363.9418 | 0.6786611 | 385.3099 | 0.8643725
|  | 381.2112 | 0.1732648 | 397.8788 | 157.351 | 367.1013 | 0.6384937 | 389.062 | 1.026316 | 381.2112 | 57715.13 | 397.8788 | 0.000157351 | 367.1013 | 0.6384937 | 389.062 | 1.026316
|  | 386.1801 | 0.1917738 | 398.7879 | 162.1949 | 370.2608 | 0.6016736 | 392.3451 | 1.212551 | 386.1801 | 52144.77 | 398.7879 | 0.0001621949 | 370.2608 | 0.6016736 | 392.3451 | 1.212551
|  | 391.1491 | 0.2118252 | 399.8485 | 166.8874 | 372.668 | 0.5665272 | 395.0419 | 1.41498 | 391.1491 | 47208.74 | 399.8485 | 0.0001668874 | 372.668 | 0.5665272 | 395.0419 | 1.41498
|  | 394.8758 | 0.2298201 | 401.5152 | 163.5572 | 375.2257 | 0.5313808 | 395.9799 | 1.530364 | 394.8758 | 43512.3 | 401.5152 | 0.0001635572 | 375.2257 | 0.5313808 | 395.9799 | 1.530364
|  | 397.9814 | 0.2426735 | 402.2727 | 158.7133 | 377.7834 | 0.4979079 | 396.3317 | 1.591093 | 397.9814 | 41207.63 | 402.2727 | 0.0001587133 | 377.7834 | 0.4979079 | 396.3317 | 1.591093
|  | 400.3106 | 0.2431877 | 402.8788 | 155.5345 | 379.8897 | 0.4644351 | 396.9179 | 1.661943 | 400.3106 | 41120.51 | 402.8788 | 0.0001555345 | 379.8897 | 0.4644351 | 396.9179 | 1.661943
|  | 402.795 | 0.2375321 | 403.9394 | 147.9659 | 382.1464 | 0.4309623 | 397.3869 | 1.744939 | 402.795 | 42099.57 | 403.9394 | 0.0001479659 | 382.1464 | 0.4309623 | 397.3869 | 1.744939
|  | 403.4161 | 0.2262211 | 405 | 138.5809 | 385.1555 | 0.390795 | 397.8559 | 1.840081 | 403.4161 | 44204.55 | 405 | 0.0001385809 | 385.1555 | 0.390795 | 397.8559 | 1.840081
|  | 404.0373 | 0.2164524 | 405.9091 | 127.6821 | 387.2618 | 0.3573222 | 398.4422 | 1.94332 | 404.0373 | 46199.52 | 405.9091 | 0.0001276821 | 387.2618 | 0.3573222 | 398.4422 | 1.94332
|  | 404.5031 | 0.2071979 | 406.3636 | 121.6272 | 389.669 | 0.3238494 | 398.9112 | 2.044534 | 404.5031 | 48263.03 | 406.3636 | 0.0001216272 | 389.669 | 0.3238494 | 398.9112 | 2.044534 | 1.995246
|  | 404.9689 | 0.196401 | 407.4242 | 108.7606 | 391.9258 | 0.2903766 | 399.3802 | 2.143725 | 404.9689 | 50916.23 | 407.4242 | 0.0001087606 | 391.9258 | 0.2903766 | 399.3802 | 2.143725
|  | 405.4348 | 0.1861183 | 408.4848 | 96.34816 | 393.8816 | 0.2661088 | 399.9665 | 2.261134 | 405.4348 | 53729.28 | 408.4848 | 9.634816e-05 | 393.8816 | 0.2661088 | 399.9665 | 2.261134 | 2.243403
|  | 406.0559 | 0.1758355 | 409.0909 | 91.35289 | 396.4393 | 0.2334728 | 400.4355 | 2.224696 | 406.0559 | 56871.35 | 409.0909 | 9.135289e-05 | 396.4393 | 0.2334728 | 400.4355 | 2.224696
|  | 406.0559 | 0.1670951 | 409.3939 | 87.71996 | 398.0943 | 0.2167364 | 400.9045 | 1.981781 | 406.0559 | 59846.15 | 409.3939 | 8.771996e-05 | 398.0943 | 0.2167364 | 400.9045 | 1.981781
|  | 406.9876 | 0.1619537 | 410 | 85.60076 | 399.5988 | 0.2041841 | 401.4908 | 1.279352 | 406.9876 | 61746.03 | 410 | 8.560076e-05 | 399.5988 | 0.2041841 | 401.4908 | 1.279352
|  | 408.3851 | 0.1696658 | 410.4545 | 90.44465 | 400.2006 | 0.2008368 | 401.9598 | 0.7226721 | 408.3851 | 58939.39 | 410.4545 | 9.044465e-05 | 400.2006 | 0.2008368 | 401.9598 | 0.7226721
|  | 409.1615 | 0.1768638 | 411.0606 | 95.74267 | 400.8024 | 0.2251046 | 402.5461 | 0.5040486 | 409.1615 | 56540.7 | 411.0606 | 9.574267e-05 | 400.8024 | 0.2251046 | 402.5461 | 0.5040486 | 0.4860201
|  | 410.0932 | 0.1845758 | 411.3636 | 100.5866 | 401.4042 | 0.3456067 | 403.0151 | 0.4453441 | 410.0932 | 54178.27 | 411.3636 | 0.0001005866 | 401.4042 | 0.3456067 | 403.0151 | 0.4453441
|  | 411.0248 | 0.1902314 | 411.9697 | 104.5222 | 401.8556 | 0.6008368 | 404.8911 | 0.4595142 | 411.0248 | 52567.57 | 411.9697 | 0.0001045222 | 401.8556 | 0.6008368 | 404.8911 | 0.4595142
|  | 413.5093 | 0.1917738 | 412.2727 | 107.3983 | 402.3069 | 0.8435146 | 406.4154 | 0.4271255 | 413.5093 | 52144.77 | 412.2727 | 0.0001073983 | 402.3069 | 0.8435146 | 406.4154 | 0.4271255
|  | 418.0124 | 0.1938303 | 413.0303 | 110.123 | 402.9087 | 0.9364017 | 407.0017 | 0.388664 | 418.0124 | 51591.51 | 413.0303 | 0.000110123 | 402.9087 | 0.9364017 | 407.0017 | 0.388664
|  | 422.8261 | 0.196401 | 415 | 113.7559 | 403.3601 | 0.916318 | 407.5879 | 0.3441296 | 422.8261 | 50916.23 | 415 | 0.0001137559 | 403.3601 | 0.916318 | 407.5879 | 0.3441296
|  | 427.1739 | 0.1984576 | 418.1818 | 116.1779 | 403.8114 | 0.892887 | 408.4087 | 0.2489879 | 427.1739 | 50388.6 | 418.1818 | 0.0001161779 | 403.8114 | 0.892887 | 408.4087 | 0.2489879
|  | 431.5217 | 0.2010283 | 422.1212 | 117.3888 | 404.4132 | 0.8769874 | 409.8157 | 0.2004049 | 431.5217 | 49744.25 | 422.1212 | 0.0001173888 | 404.4132 | 0.8769874 | 409.8157 | 0.2004049
|  | 437.1118 | 0.2041131 | 428.1818 | 119.2053 | 405.3159 | 0.8610879 | 411.809 | 0.2550607 | 437.1118 | 48992.44 | 428.1818 | 0.0001192053 | 405.3159 | 0.8610879 | 411.809 | 0.2550607
|  | 443.323 | 0.2077121 | 428.4848 | 119.2053 | 407.1214 | 0.8577406 | 413.3333 | 0.3137652 | 443.323 | 48143.56 | 428.4848 | 0.0001192053 | 407.1214 | 0.8577406 | 413.3333 | 0.3137652
|  | 447.9814 | 0.2107969 | 434.2424 | 120.719 | 411.334 | 0.8569038 | 417.6717 | 0.3421053 | 447.9814 | 47439.02 | 434.2424 | 0.000120719 | 411.334 | 0.8569038 | 417.6717 | 0.3421053
|  | 453.2609 | 0.2133676 | 440.4545 | 122.9896 | 416.1484 | 0.8577406 | 425.1759 | 0.3522267 | 453.2609 | 46867.47 | 440.4545 | 0.0001229896 | 416.1484 | 0.8577406 | 425.1759 | 0.3522267 | 0.3488153
|  | 458.5404 | 0.2169666 | 447.5758 | 124.9574 | 420.8124 | 0.8585774 | 434.5561 | 0.3643725 | 458.5404 | 46090.05 | 447.5758 | 0.0001249574 | 420.8124 | 0.8585774 | 434.5561 | 0.3643725
|  | 464.441 | 0.2210797 | 453.6364 | 126.7739 | 424.8746 | 0.8552301 | 445.3434 | 0.3825911 | 464.441 | 45232.56 | 453.6364 | 0.0001267739 | 424.8746 | 0.8552301 | 445.3434 | 0.3825911
|  | 471.2733 | 0.2251928 | 459.697 | 128.8931 | 428.9368 | 0.8543933 | 454.7236 | 0.4008097 | 471.2733 | 44406.39 | 459.697 | 0.0001288931 | 428.9368 | 0.8543933 | 454.7236 | 0.4008097
|  | 477.4845 | 0.2287918 | 464.5455 | 130.7096 | 434.2026 | 0.8552301 | 462.6968 | 0.4129555 | 477.4845 | 43707.87 | 464.5455 | 0.0001307096 | 434.2026 | 0.8552301 | 462.6968 | 0.4129555
|  | 483.0745 | 0.2329049 | 470 | 132.526 | 440.2207 | 0.8543933 | 469.8492 | 0.4352227 | 483.0745 | 42935.98 | 470 | 0.000132526 | 440.2207 | 0.8543933 | 469.8492 | 0.4352227
|  | 488.8199 | 0.2365039 | 476.0606 | 135.0993 | 447.2919 | 0.8543933 |  |  | 488.8199 | 42282.61 | 476.0606 | 0.0001350993 | 447.2919 | 0.8543933
|  |  |  | 481.5152 | 136.6131 | 453.6108 | 0.8543933 |  |  |  |  | 481.5152 | 0.0001366131 | 453.6108 | 0.8543933
|  |  |  | 485 | 137.6727 | 460.682 | 0.8543933 |  |  |  |  | 485 | 0.0001376727 | 460.682 | 0.8543933
|  |  |  | 489.8485 | 139.3377 | 467.7533 | 0.8543933 |  |  |  |  | 489.8485 | 0.0001393377 | 467.7533 | 0.8543933
[6 empty] | 475.1254 | 0.8543933 | [6 empty] | 475.1254 | 0.8543933
[6 empty] | 481.1434 | 0.8535565 | [6 empty] | 481.1434 | 0.8535565
[6 empty] | 485.0552 | 0.8543933 | [6 empty] | 485.0552 | 0.8543933
[6 empty] | 489.4183 | 0.8552301 | [6 empty] | 489.4183 | 0.8552301

## #00295
DATA 추출 | [9 empty] | DATA in SI unit
T | cond | T | resi | T | seeb | T | TC | T | ZT | T | cond | T | seeb | T | TC | T | ZT
[K] | [S/m] | [K] | [10^-4Ohm m] | [K] | [μV/K] | [K] | [W/m K] | [K] | [1] | [K] | [S/m] | [K] | [V/K] | [K] | [W/m K] | [K] | [1]
|  | 290.0338 | 0.09640884 | 289.983 | 83.74793 | 290.3846 | 0.9787843 | 291.2029 | 0.2052632 | 290.0338 | 103724.9 | 289.983 | 8.374793e-05 | 290.3846 | 0.9787843 | 291.2029 | 0.2052632 | 0.2164412 | -5.164%
|  | 310.3041 | 0.1005525 | 309.8472 | 93.69818 | 310.3147 | 0.9537545 | 310.5925 | 0.2789474 | 310.3041 | 99450.55 | 309.8472 | 9.369818e-05 | 310.3147 | 0.9537545 | 310.5925 | 0.2789474 | 0.2843307 | -1.893%
|  | 330.5743 | 0.1063536 | 330.2207 | 97.3466 | 330.2448 | 0.9299166 | 331.0592 | 0.3122807 | 330.5743 | 94025.97 | 330.2207 | 9.73466e-05 | 330.2448 | 0.9299166 | 331.0592 | 0.3122807 | 0.3172131 | -1.555%
|  | 349.8311 | 0.1196133 | 349.5756 | 100.3317 | 350.1748 | 0.8512515 | 350.9874 | 0.3421053 | 349.8311 | 83602.77 | 349.5756 | 0.0001003317 | 350.1748 | 0.8512515 | 350.9874 | 0.3421053 | 0.3470008 | -1.411%
|  | 420.2703 | 0.1809392 | 419.8642 | 110.2819 | 419.9301 | 1.039571 | 421.0054 | 0.2701754 | 420.2703 | 55267.18 | 419.8642 | 0.0001102819 | 419.9301 | 1.039571 | 421.0054 | 0.2701754 | 0.2722134 | -0.7487%
|  | 450.6757 | 0.1966851 | 450.9338 | 120.2322 | 449.8252 | 1.030036 | 450.6284 | 0.3122807 | 450.6757 | 50842.7 | 450.9338 | 0.0001202322 | 449.8252 | 1.030036 | 450.6284 | 0.3122807 | 0.3215409 | -2.88%
|  | 500.3378 | 0.2265193 | 500.3396 | 135.8209 | 500.6993 | 1.014541 | 501.7953 | 0.3964912 | 500.3378 | 44146.34 | 500.3396 | 0.0001358209 | 500.6993 | 1.014541 | 501.7953 | 0.3964912 | 0.4027957 | -1.565%
|  | 550 | 0.2621547 | 549.7453 | 151.0779 | 550 | 0.993087 | 550.2693 | 0.4789474 | 550 | 38145.42 | 549.7453 | 0.0001510779 | 550 | 0.993087 | 550.2693 | 0.4789474 | 0.482428 | -0.7215%
|  | 600.1689 | 0.3052486 | 600.1698 | 167.6617 | 599.8252 | 0.970441 | 601.4363 | 0.5666667 | 600.1689 | 32760.18 | 600.1698 | 0.0001676617 | 599.8252 | 0.970441 | 601.4363 | 0.5666667 | 0.5707349 | -0.7128%
|  | 650.3378 | 0.3558011 | 650.0849 | 183.9138 | 650.1748 | 0.9442193 | 650.4488 | 0.6508772 | 650.3378 | 28105.59 | 650.0849 | 0.0001839138 | 650.1748 | 0.9442193 | 650.4488 | 0.6508772 | 0.6548796 | -0.6112%
|  | 700.5068 | 0.4121547 | 700 | 199.8342 | 700 | 0.9168057 | 700.5386 | 0.7350877 | 700.5068 | 24262.73 | 700 | 0.0001998342 | 700 | 0.9168057 | 700.5386 | 0.7350877 | 0.7403447 | -0.7101%
|  | 750.6757 | 0.4759669 | 749.9151 | 215.7546 | 749.8252 | 0.8882002 | 750.0898 | 0.8263158 | 750.6757 | 21009.87 | 749.9151 | 0.0002157546 | 749.8252 | 0.8882002 | 750.0898 | 0.8263158 | 0.8259345 | 0.04616%
|  | 800.3378 | 0.5422652 | 799.8302 | 231.675 | 800.1748 | 0.8584029 | 799.6409 | 0.9210526 | 800.3378 | 18441.16 | 799.8302 | 0.000231675 | 800.1748 | 0.8584029 | 799.6409 | 0.9210526 | 0.9220412 | -0.1072%
|  | 850 | 0.6093923 | 850.2547 | 251.2438 | 850.5245 | 0.8297974 | 850.2693 | 1.064912 | 850 | 16409.79 | 850.2547 | 0.0002512438 | 850.5245 | 0.8297974 | 850.2693 | 1.064912 | 1.061398 | 0.3311%
|  | 900.1689 | 0.6690608 | 900.1698 | 270.8126 | 900.3497 | 0.8 | 900.3591 | 1.231579 | 900.1689 | 14946.33 | 900.1698 | 0.0002708126 | 900.3497 | 0.8 | 900.3591 | 1.231579 | 1.233667 | -0.1693%
|  | 950.3378 | 0.7237569 | 950.5942 | 281.7579 | 949.6503 | 0.7702026 | 949.9102 | 1.350877 | 950.3378 | 13816.79 | 950.5942 | 0.0002817579 | 949.6503 | 0.7702026 | 949.9102 | 1.350877 | 1.352811 | -0.1429%
|  | 1001.014 | 0.7685083 | 1000.509 | 295.0249 | 1000.524 | 0.7404052 | 999.4614 | 1.531579 | 1001.014 | 13012.22 | 1000.509 | 0.0002950249 | 1000.524 | 0.7404052 | 999.4614 | 1.531579 | 1.528851 | 0.1784%
|  | 283.011 | 0.0904435 | 280.909 | 87.086 | 293.274 | 0.975 | 276.712 | 0.225185
|  | 308.3 | 0.108597 | 302.659 | 89.3244 | 311.211 | 0.95 | 298.63 | 0.272593
|  | 326.399 | 0.108733 | 324.443 | 93.9299 | 332.735 | 0.925 | 324.201 | 0.308148
|  | 348.086 | 0.120871 | 346.193 | 96.1684 | 357.848 | 0.858333 | 342.466 | 0.331852
|  | 413.079 | 0.181239 | 415.162 | 109.963 | 426.009 | 1.03333 | 408.219 | 0.260741
|  | 449.245 | 0.193486 | 447.87 | 119.238 | 451.121 | 1.03333 | 441.096 | 0.308148
|  | 499.84 | 0.223806 | 495.154 | 135.529 | 501.345 | 1.025 | 492.237 | 0.367407
|  | 550.42 | 0.260113 | 549.645 | 149.41 | 555.157 | 1 | 543.379 | 0.474074
|  | 600.95 | 0.314385 | 596.962 | 168.067 | 601.794 | 0.966667 | 598.174 | 0.545185
|  | 644.241 | 0.368602 | 647.833 | 181.969 | 652.018 | 0.95 | 649.315 | 0.651852
|  | 694.771 | 0.422874 | 698.737 | 198.238 | 702.242 | 0.908333 | 693.151 | 0.734815
|  | 745.285 | 0.483133 | 749.641 | 214.507 | 756.054 | 0.891667 | 747.945 | 0.817778
|  | 795.766 | 0.555369 | 800.545 | 230.776 | 799.103 | 0.85 | 795.434 | 0.912593
|  | 846.247 | 0.627605 | 851.481 | 249.412 | 845.74 | 0.833333 | 850.228 | 1.05481
|  | 900.397 | 0.681903 | 898.766 | 265.703 | 899.552 | 0.8 | 901.37 | 1.23259
|  | 947.291 | 0.742136 | 949.604 | 277.238 | 949.776 | 0.775 | 945.206 | 1.35111
|  | 997.838 | 0.790419 | 1000.47 | 291.14 | 996.413 | 0.733333 | 1000 | 1.52889
|  | 290.0338 | 0.09640884 | 289.983 | 83.74793 | 290.3846 | 0.9787843 | 291.2029 | 0.2052632
|  | 310.3041 | 0.1005525 | 309.8472 | 93.69818 | 310.3147 | 0.9537545 | 310.5925 | 0.2789474
|  | 330.5743 | 0.1063536 | 330.2207 | 97.3466 | 330.2448 | 0.9299166 | 331.0592 | 0.3122807
|  | 349.8311 | 0.1196133 | 349.5756 | 100.3317 | 350.1748 | 0.8512515 | 350.9874 | 0.3421053
|  | 420.2703 | 0.1809392 | 419.8642 | 110.2819 | 419.9301 | 1.039571 | 421.0054 | 0.2701754
|  | 450.6757 | 0.1966851 | 450.9338 | 120.2322 | 449.8252 | 1.030036 | 450.6284 | 0.3122807
|  | 500.3378 | 0.2265193 | 500.3396 | 135.8209 | 500.6993 | 1.014541 | 501.7953 | 0.3964912
|  | 550 | 0.2621547 | 549.7453 | 151.0779 | 550 | 0.993087 | 550.2693 | 0.4789474
|  | 600.1689 | 0.3052486 | 600.1698 | 167.6617 | 599.8252 | 0.970441 | 601.4363 | 0.5666667
|  | 650.3378 | 0.3558011 | 650.0849 | 183.9138 | 650.1748 | 0.9442193 | 650.4488 | 0.6508772
|  | 700.5068 | 0.4121547 | 700 | 199.8342 | 700 | 0.9168057 | 700.5386 | 0.7350877
|  | 750.6757 | 0.4759669 | 749.9151 | 215.7546 | 749.8252 | 0.8882002 | 750.0898 | 0.8263158
|  | 800.3378 | 0.5422652 | 799.8302 | 231.675 | 800.1748 | 0.8584029 | 799.6409 | 0.9210526
|  | 850 | 0.6093923 | 850.2547 | 251.2438 | 850.5245 | 0.8297974 | 850.2693 | 1.064912
|  | 900.1689 | 0.6690608 | 900.1698 | 270.8126 | 900.3497 | 0.8 | 900.3591 | 1.231579
|  | 950.3378 | 0.7237569 | 950.5942 | 281.7579 | 949.6503 | 0.7702026 | 949.9102 | 1.350877
|  | 1001.014 | 0.7685083 | 1000.509 | 295.0249 | 1000.524 | 0.7404052 | 999.4614 | 1.531579
|  | -7.022784 | -0.00596534 | -9.074022 | 3.338073 | 2.889385 | -0.003784267 | -14.49087 | 0.01992184
|  | -2.004054 | 0.008044514 | -7.188199 | -4.373776 | 0.8963147 | -0.00375447 | -11.96246 | -0.006354368
|  | -4.175324 | 0.002379409 | -5.777713 | -3.4167 | 2.490245 | -0.004916567 | -6.858246 | -0.004132702
|  | -1.745081 | 0.00125774 | -3.382552 | -4.163275 | 7.673175 | 0.00708151 | -8.521433 | -0.01025326
|  | -7.19127 | 0.0002997735 | -4.702177 | -0.3189237 | 6.07893 | -0.006240918 | -12.78639 | -0.009434439
|  | -1.430676 | -0.003199083 | -3.063786 | -0.9941725 | 1.295825 | 0.003294243 | -9.532366 | -0.004132702
|  | -0.4978378 | -0.002713337 | -5.185559 | -0.2918955 | 0.6456993 | 0.01045888 | -9.558332 | -0.02908423
|  | 0.42 | -0.002041696 | -0.1003311 | -1.667944 | 5.157 | 0.006912992 | -6.8903 | -0.004873368
|  | 0.7810811 | 0.009136381 | -3.207779 | 0.4053085 | 1.968825 | -0.003774001 | -3.262266 | -0.02148167
|  | -6.096838 | 0.0128009 | -2.25189 | -1.944765 | 1.843175 | 0.005780691 | -1.133833 | 0.000974807
|  | -5.735757 | 0.0107193 | -1.263 | -1.596163 | 2.242 | -0.008472721 | -7.3876 | -0.0002727193
|  | -5.390676 | 0.007166149 | -0.2741104 | -1.247561 | 6.228825 | 0.003466762 | -2.144767 | -0.008537789
|  | -4.571838 | 0.01310381 | 0.7147793 | -0.8989585 | -1.071825 | -0.008402861 | -4.206934 | -0.008459632
|  | -3.753 | 0.01821273 | 1.226331 | -1.831781 | -4.784476 | 0.003535622 | -0.04129982 | -0.01010228
|  | 0.2280811 | 0.01284223 | -1.403779 | -5.109604 | -0.7976503 | 0 | 1.010934 | 0.001011053
|  | -3.046838 | 0.01837909 | -0.9902275 | -4.519877 | 0.1256503 | 0.004797378 | -4.704233 | 0.000232807
|  | -3.175514 | 0.02191071 | -0.03933786 | -3.884876 | -4.111476 | -0.007072244 | 0.5385996 | -0.002688947
|  | -3.20049 | 0.007196076 | -2.703727 | -1.912758 | 1.692331 | -6.411596e-05 | -5.995988 | -0.005745153
|  | 2.598223 | 0.008473777 | 2.904257 | 2.16338 | 3.390077 | 0.00610968 | 4.789288 | 0.01028163

## #00296
DATA 추출 | [9 empty] | DATA in SI unit
T | cond | T | resi | T | seeb | T | TC | T | ZT | T | cond | T | seeb | T | TC | T | ZT
[K] | [10^5S/m] | [K] | [Ohm m] | [K] | [μV/K] | [K] | [W/m K] | [K] | [1] | [K] | [S/m] | [K] | [V/K] | [K] | [W/m K] | [K] | [1]
303.382 | 3.30088 |  |  | 299.521 | 37.2105 | 292.613 | 1.37908 | 300.34 | 0.0993487 | 303.382 | 330088 | 299.521 | 3.72105e-05 | 292.613 | 1.37908 | 300.34 | 0.0993487 | 0.09953698
346.387 | 2.85781 |  |  | 348.191 | 40.3144 | 351.619 | 1.30501 | 345.878 | 0.130628 | 346.387 | 285781 | 348.191 | 4.03144e-05 | 351.619 | 1.30501 | 345.878 | 0.130628 | 0.1231014
399.573 | 2.56114 |  |  | 389.188 | 42.187 | 399.931 | 1.29207 | 396.758 | 0.15661 | 399.573 | 256114 | 389.188 | 4.2187e-05 | 399.931 | 1.29207 | 396.758 | 0.15661 | 0.1399685
445.17 | 2.33834 |  |  | 442.987 | 45.2954 | 453.577 | 1.23028 | 450.332 | 0.1931 | 445.17 | 233834 | 442.987 | 4.52954e-05 | 453.577 | 1.23028 | 450.332 | 0.1931 | 0.1756082
490.766 | 2.11554 |  |  | 489.046 | 51.4583 | 499.142 | 1.13203 | 498.582 | 0.245415 | 490.766 | 211554 | 489.046 | 5.14583e-05 | 499.142 | 1.13203 | 498.582 | 0.245415 | 0.2467236
538.871 | 1.7824 |  |  | 537.716 | 54.5622 | 552.67 | 0.911704 | 549.534 | 0.313501 | 538.871 | 178240 | 537.716 | 5.45622e-05 | 552.67 | 0.911704 | 549.534 | 0.313501 | 0.3198377
591.975 | 1.15513 |  |  | 586.34 | 60.7274 | 600.839 | 0.703656 | 595.072 | 0.344781 | 591.975 | 115513 | 586.34 | 6.07274e-05 | 600.839 | 0.703656 | 595.072 | 0.344781 | 0.3602545
640.135 | 1.0424 |  |  | 634.944 | 68.1171 | 654.71 | 0.946733 | 648.601 | 0.354955 | 640.135 | 104240 | 634.944 | 6.81171e-05 | 654.71 | 0.946733 | 648.601 | 0.354955 | 0.3313575
688.305 | 0.966401 |  |  | 680.957 | 77.3413 | 703.058 | 0.982581 | 699.57 | 0.433568 | 688.305 | 96640.1 | 680.957 | 7.73413e-05 | 703.058 | 0.982581 | 699.57 | 0.433568 | 0.4115694
736.493 | 0.963872 |  |  | 732.097 | 86.57 | 754.074 | 0.993998 | 753.234 | 0.52269 | 736.493 | 96387.2 | 732.097 | 8.657e-05 | 754.074 | 0.993998 | 753.234 | 0.52269 | 0.5473922
784.644 | 0.814407 |  |  | 788.394 | 93.9664 | 799.693 | 0.968913 | 801.591 | 0.638162 | 784.644 | 81440.7 | 788.394 | 9.39664e-05 | 799.693 | 0.968913 | 801.591 | 0.638162 | 0.5949147
886.11 | 0.882551 |  |  | 877.855 | 112.413 | 904.606 | 1.25999 | 900.846 | 0.790143 | 886.11 | 88255.1 | 877.855 | 0.000112413 | 904.606 | 1.25999 | 900.846 | 0.790143 | 0.7973635
990.067 | 0.766892 |  |  | 982.718 | 129.648 | 1001.19 | 1.17316 | 1003.02 | 1.08421 | 990.067 | 76689.2 | 982.718 | 0.000129648 | 1001.19 | 1.17316 | 1003.02 | 1.08421 | 1.102093

## #00297
DATA 추출 | [9 empty] | DATA in SI unit
T | cond | T | resi | T | seeb | T | TC | T | ZT | T | cond | T | seeb | T | TC | T | ZT
[K] | [S/m] | [K] | [10^-5Ohm m] | [K] | [μV/K] | [K] | [W/m K] | [K] | [1] | [K] | [S/m] | [K] | [V/K] | [K] | [W/m K] | [K] | [1]
|  | 308.2321 | 1.063694 | 308.3888 | 75.60166 | 307.2776 | 0.7491289 | 308.2237 | 0.2143713 | 308.2321 | 94011.98 | 308.3888 | 7.560166e-05 | 307.2776 | 0.7491289 | 308.2237 | 0.2143713 | 0.221083 | -3.036%
|  | 330.3644 | 1.164544 | 330.2264 | 79.08714 | 328.3019 | 0.6445993 | 330.4276 | 0.3005988 | 330.3644 | 85870.56 | 330.2264 | 7.908714e-05 | 328.3019 | 0.6445993 | 330.4276 | 0.3005988 | 0.275323 | 9.18%
|  | 376.2483 | 1.700637 | 376.032 | 99.3361 | 375.2022 | 0.6097561 | 376.3158 | 0.3742515 | 376.2483 | 58801.5 | 376.032 | 9.93361e-05 | 375.2022 | 0.6097561 | 376.3158 | 0.3742515 | 0.3580955 | 4.512%
|  | 424.2915 | 1.838641 | 423.968 | 93.19502 | 423.1806 | 1.04878 | 424.1776 | 0.2592814 | 424.2915 | 54387.99 | 423.968 | 9.319502e-05 | 423.1806 | 1.04878 | 424.1776 | 0.2592814 | 0.191052 | 35.71%
|  | 471.2551 | 1.976645 | 472.4368 | 103.1535 | 470.0809 | 0.9756098 | 471.0526 | 0.2520958 | 471.2551 | 50590.76 | 472.4368 | 0.0001031535 | 470.0809 | 0.9756098 | 471.0526 | 0.2520958 | 0.2599158 | -3.009%
|  | 520.3779 | 2.18896 | 519.8402 | 113.61 | 519.1375 | 0.9094077 | 520.3947 | 0.3365269 | 520.3779 | 45683.8 | 519.8402 | 0.00011361 | 519.1375 | 0.9094077 | 520.3947 | 0.3365269 | 0.3374188 | -0.2643%
|  | 567.8812 | 2.480892 | 568.3089 | 126.2241 | 567.655 | 0.8641115 | 568.75 | 0.4227545 | 567.8812 | 40308.09 | 568.3089 | 0.0001262241 | 567.655 | 0.8641115 | 568.75 | 0.4227545 | 0.422696 | 0.01383%
|  | 615.9244 | 2.788747 | 615.7124 | 137.0124 | 615.6334 | 0.7526132 | 616.1184 | 0.5754491 | 615.9244 | 35858.39 | 615.7124 | 0.0001370124 | 615.6334 | 0.7526132 | 616.1184 | 0.5754491 | 0.5510655 | 4.425%
|  | 663.9676 | 3.181529 | 663.6485 | 148.2988 | 663.6119 | 0.7142857 | 664.9671 | 0.6850299 | 663.9676 | 31431.43 | 663.6485 | 0.0001482988 | 663.6119 | 0.7142857 | 664.9671 | 0.6850299 | 0.6435279 | 6.449%
|  | 712.5506 | 3.669851 | 712.1172 | 162.7386 | 712.6685 | 0.6376307 | 712.8289 | 0.839521 | 712.5506 | 27249.06 | 712.1172 | 0.0001627386 | 712.6685 | 0.6376307 | 712.8289 | 0.839521 | 0.8067682 | 4.06%
|  | 761.6734 | 4.29087 | 761.6511 | 177.0124 | 762.2642 | 0.5783972 | 762.1711 | 1.062275 | 761.6734 | 23305.29 | 761.6511 | 0.0001770124 | 762.2642 | 0.5783972 | 762.1711 | 1.062275 | 0.9622512 | 10.39%
|  | 809.7166 | 4.635881 | 809.0546 | 183.3195 | 809.7035 | 0.5470383 | 809.5395 | 1.168263 | 809.7166 | 21570.87 | 809.0546 | 0.0001833195 | 809.7035 | 0.5470383 | 809.5395 | 1.168263 | 1.072767 | 8.902%
|  | 858.8394 | 4.933121 | 858.0559 | 190.4564 | 858.7601 | 0.4912892 | 858.8816 | 1.405389 | 858.8394 | 20271.14 | 858.0559 | 0.0001904564 | 858.7601 | 0.4912892 | 858.8816 | 1.405389 | 1.285481 | 9.328%
|  | 907.4224 | 5.288747 | 906.5246 | 196.9295 | 907.2776 | 0.4599303 | 908.2237 | 1.579641 | 907.4224 | 18908.07 | 906.5246 | 0.0001969295 | 907.2776 | 0.4599303 | 908.2237 | 1.579641 | 1.448003 | 9.091%
|  | 972.7395 | 5.692144 | 972.0373 | 205.3942 | 973.5849 | 0.3623693 | 973.8487 | 2.071856 | 972.7395 | 17568.07 | 972.0373 | 0.0002053942 | 973.5849 | 0.3623693 | 973.8487 | 2.071856 | 1.991776 | 4.021%

## #00298
DATA 추출 | [9 empty] | DATA in SI unit
T | cond | T | resi | T | seeb | T | TC | T | ZT | T | cond | T | seeb | T | TC | T | ZT
[K] | [S/cm] | [K] | [mOhm cm] | [K] | [μV/K] | [K] | [W/m K] | [K] | [1] | [K] | [S/m] | [K] | [V/K] | [K] | [W/m K] | [K] | [1]
|  | 443.1421 | 2.985646 | 459.4614 | 149.2537 | 423.9366 | 0.8826923 | 420.3791 | 0.3441753 | 443.1421 | 33493.59 | 459.4614 | 0.0001492537 | 423.9366 | 0.8826923 | 420.3791 | 0.3441753 | 0.3553398
|  | 470.7398 | 3.215311 | 533.168 | 174.3284 | 474.3119 | 0.8206731 | 449.4471 | 0.383391 | 470.7398 | 31101.19 | 533.168 | 0.0001743284 | 474.3119 | 0.8206731 | 449.4471 | 0.383391
|  | 508.6451 | 3.569378 | 606.8746 | 197.9104 | 524.6872 | 0.8076923 | 479.7788 | 0.4341407 | 508.6451 | 28016.09 | 606.8746 | 0.0001979104 | 524.6872 | 0.8076923 | 479.7788 | 0.4341407
|  | 546.2178 | 3.961722 | 680.5811 | 219.403 | 574.3953 | 0.7889423 | 509.4787 | 0.4825836 | 546.2178 | 25241.55 | 680.5811 | 0.000219403 | 574.3953 | 0.7889423 | 509.4787 | 0.4825836
|  | 580.798 | 4.354067 | 754.8547 | 237.0149 | 624.437 | 0.7730769 | 539.8104 | 0.5379469 | 580.798 | 22967.03 | 754.8547 | 0.0002370149 | 624.437 | 0.7730769 | 539.8104 | 0.5379469
|  | 617.3732 | 4.755981 | 828.2778 | 252.2388 | 674.4787 | 0.7615385 | 570.1422 | 0.5910035 | 617.3732 | 21026.16 | 828.2778 | 0.0002522388 | 674.4787 | 0.7615385 | 570.1422 | 0.5910035
|  | 654.946 | 5.22488 | 864.8476 | 259.403 | 724.5204 | 0.75 | 599.2101 | 0.6486736 | 654.946 | 19139.19 | 864.8476 | 0.000259403 | 724.5204 | 0.75 | 599.2101 | 0.6486736
|  | 687.5312 | 5.655502 |  |  | 774.5621 | 0.7485577 | 629.5419 | 0.6971165 | 687.5312 | 17681.9 |  |  | 774.5621 | 0.7485577 | 629.5419 | 0.6971165
|  | 724.7714 | 6.143541 |  |  | 824.2702 | 0.7485577 | 659.8736 | 0.7455594 | 724.7714 | 16277.26 |  |  | 824.2702 | 0.7485577 | 659.8736 | 0.7455594
|  | 757.0241 | 6.593301 |  |  | 874.3119 | 0.7514423 | 689.5735 | 0.7916955 | 757.0241 | 15166.91 |  |  | 874.3119 | 0.7514423 | 689.5735 | 0.7916955
|  | 788.6118 | 7.014354 |  |  |  |  | 718.6414 | 0.833218 | 788.6118 | 14256.48 |  |  |  |  | 718.6414 | 0.833218
|  | 825.852 | 7.559809 |  |  |  |  | 748.9731 | 0.8608997 | 825.852 | 13227.85 |  |  |  |  | 748.9731 | 0.8608997
|  | 858.1047 | 8.028708 |  |  |  |  | 779.3049 | 0.8908881 | 858.1047 | 12455.3 |  |  |  |  | 779.3049 | 0.8908881
|  | 871.7373 | 8.258373 |  |  |  |  | 809.6367 | 0.9116494 | 871.7373 | 12108.92 |  |  |  |  | 809.6367 | 0.9116494
[8 empty] | 839.3365 | 0.9324106 | [6 empty] | 839.3365 | 0.9324106
[8 empty] | 869.6682 | 0.9600923 | [6 empty] | 869.6682 | 0.9600923 | 0.9430037
|  | 443.1421 | 2.985646 | 459.4614 | 149.2537 | 423.9366 | 0.8826923 | 420.3791 | 0.3441753
|  | 470.7398 | 3.215311 | 533.168 | 174.3284 | 474.3119 | 0.8206731 | 449.4471 | 0.383391
|  | 508.6451 | 3.569378 | 606.8746 | 197.9104 | 524.6872 | 0.8076923 | 479.7788 | 0.4341407
|  | 546.2178 | 3.961722 | 680.5811 | 219.403 | 574.3953 | 0.7889423 | 509.4787 | 0.4825836
|  | 580.798 | 4.354067 | 754.8547 | 237.0149 | 624.437 | 0.7730769 | 539.8104 | 0.5379469
|  | 617.3732 | 4.755981 | 828.2778 | 252.2388 | 674.4787 | 0.7615385 | 570.1422 | 0.5910035
|  | 654.946 | 5.22488 | 864.8476 | 259.403 | 724.5204 | 0.75 | 599.2101 | 0.6486736
|  | 687.5312 | 5.655502 |  |  | 774.5621 | 0.7485577 | 629.5419 | 0.6971165
|  | 724.7714 | 6.143541 |  |  | 824.2702 | 0.7485577 | 659.8736 | 0.7455594
|  | 757.0241 | 6.593301 |  |  | 874.3119 | 0.7514423 | 689.5735 | 0.7916955
|  | 788.6118 | 7.014354 |  |  |  |  | 718.6414 | 0.833218
|  | 825.852 | 7.559809 |  |  |  |  | 748.9731 | 0.8608997
|  | 858.1047 | 8.028708 |  |  |  |  | 779.3049 | 0.8908881
|  | 871.7373 | 8.258373 |  |  |  |  | 809.6367 | 0.9116494
[8 empty] | 839.3365 | 0.9324106
[8 empty] | 869.6682 | 0.9600923

## #00299
DATA 추출 | [9 empty] | DATA in SI unit
T | cond | T | resi | T | seeb | T | TC | T | ZT | T | cond | T | seeb | T | TC | T | ZT
[K] | [S/cm] | [K] | [Ohm m] | [K] | [μV/K] | [K] | [W/m K] | [K] | [1] | [K] | [S/m] | [K] | [V/K] | [K] | [W/m K] | [K] | [1]
4.620462 | 2482.826 |  |  | 11.71875 | 6.319515 | 25.53633 | 0.6352396 | 114.8254 | 0.008946878 | 4.620462 | 248282.6 | 11.71875 | 6.319515e-06 | 25.53633 | 0.6352396 | 114.8254 | 0.008946878
5.940594 | 2355.25 |  |  | 29.94792 | 11.1729 | 37.99308 | 0.755796 | 143.0506 | 0.01901212 | 5.940594 | 235525 | 29.94792 | 1.11729e-05 | 37.99308 | 0.755796 | 143.0506 | 0.01901212
7.920792 | 2217.861 |  |  | 55.33854 | 16.02629 | 54.18685 | 0.8809892 | 168.7099 | 0.03019571 | 7.920792 | 221786.1 | 55.33854 | 1.602629e-05 | 54.18685 | 0.8809892 | 168.7099 | 0.03019571
16.50165 | 2117.272 |  |  | 69.66146 | 19.05966 | 69.75779 | 0.9783617 | 196.9351 | 0.04137931 | 16.50165 | 211727.2 | 69.66146 | 1.905966e-05 | 69.75779 | 0.9783617 | 196.9351 | 0.04137931
25.08251 | 1992.149 |  |  | 100.9115 | 26.94641 | 77.85467 | 1.006182 | 252.7441 | 0.06821994 | 25.08251 | 199214.9 | 100.9115 | 2.694641e-05 | 77.85467 | 1.006182 | 252.7441 | 0.06821994
32.34323 | 1894.014 |  |  | 115.234375 | 30.88979 | 89.06574 | 1.057187 | 264.9323 | 0.07269338 | 32.34323 | 189401.4 | 115.234375 | 3.088979e-05 | 89.06574 | 1.057187 | 264.9323 | 0.07269338
38.94389 | 1795.878 |  |  | 128.2552 | 34.52983 | 100.8997 | 1.080371 | 279.6864 | 0.07940354 | 38.94389 | 179587.8 | 128.2552 | 3.452983e-05 | 100.8997 | 1.080371 | 279.6864 | 0.07940354
48.18482 | 1685.476 |  |  | 142.578125 | 38.16987 | 114.6021 | 1.126739 | 292.516 | 0.09058714 | 48.18482 | 168547.6 | 142.578125 | 3.816987e-05 | 114.6021 | 1.126739 | 292.516 | 0.09058714
53.46535 | 1611.874 |  |  | 155.599 | 40.8999 | 128.3045 | 1.15456 | 307.2701 | 0.0972973 | 53.46535 | 161187.4 | 155.599 | 4.08999e-05 | 128.3045 | 1.15456 | 307.2701 | 0.0972973
60.72607 | 1530.913 |  |  | 169.2708 | 44.2366 | 140.7612 | 1.173107 | 320.7413 | 0.111836 | 60.72607 | 153091.3 | 169.2708 | 4.42366e-05 | 140.7612 | 1.173107 | 320.7413 | 0.111836
69.30693 | 1454.858 |  |  | 184.2448 | 46.35996 | 155.0865 | 1.214838 | 325.8731 | 0.1699907 | 69.30693 | 145485.8 | 184.2448 | 4.635996e-05 | 155.0865 | 1.214838 | 325.8731 | 0.1699907
78.54785 | 1381.256 |  |  | 197.265625 | 48.78665 | 168.7889 | 1.242658 | 335.4954 | 0.1330848 | 78.54785 | 138125.6 | 197.265625 | 4.878665e-05 | 168.7889 | 1.242658 | 335.4954 | 0.1330848
88.44884 | 1302.748 |  |  | 210.9375 | 51.51668 | 182.4913 | 1.279753 | 350.2495 | 0.1968313 | 88.44884 | 130274.8 | 210.9375 | 5.151668e-05 | 182.4913 | 1.279753 | 350.2495 | 0.1968313
99.66997 | 1226.693 |  |  | 225.2604 | 53.94338 | 196.1938 | 1.270479 | 399.0021 | 0.04473439 | 99.66997 | 122669.3 | 225.2604 | 5.394338e-05 | 196.1938 | 1.270479 | 399.0021 | 0.04473439
114.1914 | 1167.812 |  |  | 238.9323 | 56.37007 | 211.1419 | 1.293663 | 425.9444 | 0.07157502 | 114.1914 | 116781.2 | 238.9323 | 5.637007e-05 | 211.1419 | 1.293663 | 425.9444 | 0.07157502 | 0.07100939
127.3927 | 1133.464 |  |  | 252.6042 | 58.79676 | 224.8443 | 1.316847 | 450.9622 | 0.1822926 | 127.3927 | 113346.4 | 252.6042 | 5.879676e-05 | 224.8443 | 1.316847 | 450.9622 | 0.1822926 | 0.1810973
144.5545 | 1135.918 |  |  | 266.9271 | 61.52679 | 239.1696 | 1.330757 | 475.3386 | 0.2191985 | 144.5545 | 113591.8 | 266.9271 | 6.152679e-05 | 239.1696 | 1.330757 | 475.3386 | 0.2191985 | 0.2222146
165.6766 | 1133.464 |  |  | 280.599 | 63.65015 | 252.2491 | 1.31221 | 500.9979 | 0.2471575 | 165.6766 | 113346.4 | 280.599 | 6.365015e-05 | 252.2491 | 1.31221 | 500.9979 | 0.2471575 | 0.2492195
181.5182 | 1123.651 |  |  | 294.2708 | 65.77351 | 265.3287 | 1.330757 | 525.3742 | 0.2751165 | 181.5182 | 112365.1 | 294.2708 | 6.577351e-05 | 265.3287 | 1.330757 | 525.3742 | 0.2751165 | 0.2732044
196.6997 | 1084.396 |  |  | 307.2917 | 68.2002 | 279.654 | 1.31221 | 550.392 | 0.3019571 | 196.6997 | 108439.6 | 307.2917 | 6.82002e-05 | 279.654 | 1.31221 | 550.392 | 0.3019571 | 0.3054989
211.2211 | 1052.502 |  |  | 321.6146 | 71.23357 | 293.3564 | 1.293663 | 574.7684 | 0.3310345 | 211.2211 | 105250.2 | 321.6146 | 7.123357e-05 | 293.3564 | 1.293663 | 574.7684 | 0.3310345 | 0.3342133
224.4224 | 1023.062 |  |  | 335.2865 | 76.99697 | 307.0588 | 1.275116 | 599.7862 | 0.3612302 | 224.4224 | 102306.2 | 335.2865 | 7.699697e-05 | 307.0588 | 1.275116 | 599.7862 | 0.3612302 | 0.3649535
237.6238 | 998.528 |  |  | 350.9115 | 102.1739 | 323.2526 | 1.219474 | 624.1625 | 0.3925443 | 237.6238 | 99852.8 | 350.9115 | 0.0001021739 | 323.2526 | 1.219474 | 624.1625 | 0.3925443 | 0.3969626
252.1452 | 969.0873 |  |  | 376.3021 | 120.6775 | 334.4637 | 1.173107 | 649.1803 | 0.4260951 | 252.1452 | 96908.73 | 376.3021 | 0.0001206775 | 334.4637 | 1.173107 | 649.1803 | 0.4260951 | 0.4318155
266.0066 | 942.1001 |  |  | 399.7396 | 83.97371 | 351.2803 | 1.367852 | 674.1981 | 0.4641193 | 266.0066 | 94210.01 | 399.7396 | 8.397371e-05 | 351.2803 | 1.367852 | 674.1981 | 0.4641193 | 0.4726963
279.2079 | 905.2993 |  |  | 425.78125 | 108.544 | 400.4844 | 2.258114 | 698.5745 | 0.5054986 | 279.2079 | 90529.93 | 425.78125 | 0.000108544 | 400.4844 | 2.258114 | 698.5745 | 0.5054986 | 0.5087617
293.7294 | 893.0324 |  |  | 450.5208 | 116.4307 | 426.0208 | 3.25966 | 723.5923 | 0.5547064 | 293.7294 | 89303.24 | 450.5208 | 0.0001164307 | 426.0208 | 3.25966 | 723.5923 | 0.5547064 | 0.5594276
308.2508 | 868.4985 |  |  | 475.2604 | 124.6208 | 450.9343 | 1.432767 | 748.6101 | 0.606151 | 308.2508 | 86849.85 | 475.2604 | 0.0001246208 | 450.9343 | 1.432767 | 748.6101 | 0.606151 | 0.6192818
322.7723 | 834.1511 |  |  | 500 | 132.2042 | 475.8478 | 1.31221 | 772.9865 | 0.665424 | 322.7723 | 83415.11 | 500 | 0.0001322042 | 475.8478 | 1.31221 | 772.9865 | 0.665424 | 0.6876596
333.9934 | 780.1766 |  |  | 525.390625 | 139.181 | 500.7612 | 1.284389 | 798.6458 | 0.733644 | 333.9934 | 78017.66 | 525.390625 | 0.000139181 | 500.7612 | 1.284389 | 798.6458 | 0.733644 | 0.7498465
350.495 | 736.0157 |  |  | 550.78125 | 147.3711 | 525.6747 | 1.261206 | 822.3806 | 0.8141659 | 350.495 | 73601.57 | 550.78125 | 0.0001473711 | 525.6747 | 1.261206 | 822.3806 | 0.8141659 | 0.825533
375.5776 | 505.3974 |  |  | 574.8698 | 154.9545 | 549.9654 | 1.228748 | 848.0399 | 0.9103448 | 375.5776 | 50539.74 | 574.8698 | 0.0001549545 | 549.9654 | 1.228748 | 848.0399 | 0.9103448 | 0.9328097
400.6601 | 314.0334 |  |  | 599.609375 | 162.5379 | 575.5017 | 1.205564 | 873.0577 | 1.026654 | 400.6601 | 31403.34 | 599.609375 | 0.0001625379 | 575.5017 | 1.205564 | 873.0577 | 1.026654 | 1.04579
425.7426 | 461.2365 |  |  | 624.349 | 170.1213 | 599.7924 | 1.18238 | 898.0756 | 1.164212 | 425.7426 | 46123.65 | 624.349 | 0.0001701213 | 599.7924 | 1.18238 | 898.0756 | 1.164212 | 1.195418
449.505 | 424.4357 |  |  | 649.7396 | 177.0981 | 624.7059 | 1.149923 |  |  | 449.505 | 42443.57 | 649.7396 | 0.0001770981 | 624.7059 | 1.149923
475.2475 | 394.9951 |  |  | 673.828125 | 184.9848 | 649.6194 | 1.122102 |  |  | 475.2475 | 39499.51 | 673.828125 | 0.0001849848 | 649.6194 | 1.122102
500.33 | 365.5545 |  |  | 699.21875 | 192.5683 | 674.5329 | 1.089645 |  |  | 500.33 | 36555.45 | 699.21875 | 0.0001925683 | 674.5329 | 1.089645
525.4125 | 338.5672 |  |  | 723.9583 | 200.455 | 698.8235 | 1.061824 |  |  | 525.4125 | 33856.72 | 723.9583 | 0.000200455 | 698.8235 | 1.061824
550.495 | 314.0334 |  |  | 748.6979 | 208.3418 | 723.737 | 1.020093 |  |  | 550.495 | 31403.34 | 748.6979 | 0.0002083418 | 723.737 | 1.020093
574.9175 | 291.9529 |  |  | 773.4375 | 216.2285 | 748.6505 | 0.9783617 |  |  | 574.9175 | 29195.29 | 773.4375 | 0.0002162285 | 748.6505 | 0.9783617
599.3399 | 272.3258 |  |  | 798.828125 | 224.4186 | 773.564 | 0.9412674 |  |  | 599.3399 | 27232.58 | 798.828125 | 0.0002244186 | 773.564 | 0.9412674
624.4224 | 252.6987 |  |  | 823.5677 | 232.912 | 799.1003 | 0.8948995 |  |  | 624.4224 | 25269.87 | 823.5677 | 0.000232912 | 799.1003 | 0.8948995
648.8449 | 237.9784 |  |  | 848.3073 | 241.4055 | 824.0138 | 0.8485317 |  |  | 648.8449 | 23797.84 | 848.3073 | 0.0002414055 | 824.0138 | 0.8485317
673.9274 | 223.2581 |  |  | 873.6979 | 250.5056 | 848.3045 | 0.7928903 |  |  | 673.9274 | 22325.81 | 873.6979 | 0.0002505056 | 848.3045 | 0.7928903
699.0099 | 208.5378 |  |  | 899.0885 | 259.3023 | 873.8408 | 0.7326121 |  |  | 699.0099 | 20853.78 | 899.0885 | 0.0002593023 | 873.8408 | 0.7326121
723.4323 | 196.2709 |  |  |  |  | 899.3772 | 0.6816074 |  |  | 723.4323 | 19627.09 |  |  | 899.3772 | 0.6816074
748.5149 | 186.4573 | [8 empty] | 748.5149 | 18645.73
773.5974 | 179.0972 | [8 empty] | 773.5974 | 17909.72
798.0198 | 166.8302 | [8 empty] | 798.0198 | 16683.02
823.1023 | 157.0167 | [8 empty] | 823.1023 | 15701.67
848.1848 | 149.6565 | [8 empty] | 848.1848 | 14965.65
872.6073 | 139.843 | [8 empty] | 872.6073 | 13984.3
897.6898 | 134.9362 | [8 empty] | 897.6898 | 13493.62

## #00300
DATA 추출 | [9 empty] | DATA in SI unit (data error)
T | cond | T | resi | T | seeb | T | TC | T | ZT | T | cond | T | seeb | T | TC | T | ZT
[K] | [S/cm] | [K] | [Ohm m] | [K] | [μV/K] | [K] | [W/m K] | [K] | [1] | [K] | [S/m] | [K] | [V/K] | [K] | [W/m K] | [K] | [1]
315.0674873 | 610.6117982 |  |  | 314.072 | 127.094 | 297.405 | 0.587643 | 299.483 | 0.505682 | 315.0674873 | 61061.17982 | 314.072 | 0.000127094 | 297.405 | 0.587643 | 299.483 | 0.505682 | 0.5026595
325.3200541 | 592.5094671 |  |  | 329.354 | 127.831 | 320.512 | 0.573972 | 323.247 | 0.544691 | 325.3200541 | 59250.94671 | 329.354 | 0.000127831 | 320.512 | 0.573972 | 323.247 | 0.544691
344.8000264 | 557.9503319 |  |  | 347.696 | 129.322 | 372.842 | 0.533207 | 373.218 | 0.683833 | 344.8000264 | 55795.03319 | 347.696 | 0.000129322 | 372.842 | 0.533207 | 373.218 | 0.683833
371.9710926 | 506.9320922 |  |  | 373.723 | 139.142 | 474.323 | 0.750419 | 422.713 | 0.0674133 | 371.9710926 | 50693.20922 | 373.723 | 0.000139142 | 474.323 | 0.750419 | 422.713 | 0.0674133
394.6481378 | 257.4361457 |  |  | 395.409 | 192.181 | 523.758 | 0.7497 | 471.154 | 0.475993 | 394.6481378 | 25743.61457 | 395.409 | 0.000192181 | 523.758 | 0.7497 | 471.154 | 0.475993
420.7401621 | 301.1223586 |  |  | 419.616 | 149.692 | 573.115 | 0.73298 | 526.213 | 0.540161 | 420.7401621 | 30112.23586 | 419.616 | 0.000149692 | 573.115 | 0.73298 | 526.213 | 0.540161 | 0.5463817
448.4085508 | 275.6343254 |  |  | 447.171 | 159.51 | 623.99 | 0.710905 | 573.71 | 0.648735 | 448.4085508 | 27563.43254 | 447.171 | 0.00015951 | 623.99 | 0.710905 | 573.71 | 0.648735
525.2565504 | 219.7492822 |  |  | 470.151 | 170.85 | 673.359 | 0.696852 | 622.477 | 0.740648 | 525.2565504 | 21974.92822 | 470.151 | 0.00017085 | 673.359 | 0.696852 | 622.477 | 0.740648
572.3872691 | 190.1727354 |  |  | 525.248 | 188.212 | 724.339 | 0.69611 | 671.269 | 0.807561 | 572.3872691 | 19017.27354 | 525.248 | 0.000188212 | 724.339 | 0.69611 | 671.269 | 0.807561
620.5402882 | 163.8918435 |  |  | 572.732 | 210.132 | 773.683 | 0.676724 | 723.82 | 0.874494 | 620.5402882 | 16389.18435 | 572.732 | 0.000210132 | 773.683 | 0.676724 | 723.82 | 0.874494 | 0.9126104
670.7379081 | 144.2022611 |  |  | 621.714 | 226.744 | 824.701 | 0.683983 | 771.368 | 0.933068 | 670.7379081 | 14420.22611 | 621.714 | 0.000226744 | 824.701 | 0.683983 | 771.368 | 0.933068
720.4224705 | 126.1589727 |  |  | 669.159 | 241.841 |  |  | 822.68 | 0.986105 | 720.4224705 | 12615.89727 | 669.159 | 0.000241841 |  |  | 822.68 | 0.986105 | 1.01282
769.0804411 | 112.2318022 |  |  | 718.171 | 263.759 |  |  |  |  | 769.0804411 | 11223.18022 | 718.171 | 0.000263759
818.2467011 | 104.893641 |  |  | 771.706 | 275.058 |  |  |  |  | 818.2467011 | 10489.3641 | 771.706 | 0.000275058
|  |  |  | 817.586 | 283.334 | [6 empty] | 817.586 | 0.000283334