## #00351
DATA 추출 | [9 empty] | DATA in SI unit
T | cond | T | resi | T | seeb | T | TC | T | ZT | T | cond | T | seeb | T | TC | T | ZT
[K] | [10^4S/cm] | [K] | [μOhm m] | [K] | [μV/K] | [K] | [W/m K] | [K] | [1] | [K] | [S/m] | [K] | [V/K] | [K] | [W/m K] | [K] | [1] | ZT_calc | ZT - ZT_calc
311.1507 | 4.964415 |  |  | 310.1756 | 213.7996 | 309.8131 | 1.039977 | 310.2804 | 0.673959 | 311.1507 | 49644.15 | 310.1756 | 0.0002137996 | 309.8131 | 1.039977 | 310.2804 | 0.673959 | 0.6770374 | -0.003078465 | -0.4547%
337.3334 | 4.826619 |  |  | 336.8433 | 219.3201 | 336.4486 | 1.032379 | 336.6822 | 0.7511281 | 337.3334 | 48266.19 | 336.8433 | 0.0002193201 | 336.4486 | 1.032379 | 336.6822 | 0.7511281 | 0.7571486 | -0.006020483 | -0.7952%
365.7628 | 4.625762 |  |  | 365.2644 | 226.0625 | 364.7196 | 1.045682 | 364.9533 | 0.8158049 | 365.7628 | 46257.62 | 365.2644 | 0.0002260625 | 364.7196 | 1.045682 | 364.9533 | 0.8158049 | 0.8250452 | -0.009240313 | -1.12%
394.7862 | 4.362256 |  |  | 394.5406 | 229.4685 | 393.6916 | 1.064944 | 393.9252 | 0.846729 | 394.7862 | 43622.56 | 394.5406 | 0.0002294685 | 393.6916 | 1.064944 | 393.9252 | 0.846729 | 0.8496586 | -0.002929608 | -0.3448%
424.4525 | 5.654839 |  |  | 423.6416 | 200.7699 | 423.1308 | 1.075178 | 423.1308 | 0.8936211 | 424.4525 | 56548.39 | 423.6416 | 0.0002007699 | 423.1308 | 1.075178 | 423.1308 | 0.8936211 | 0.8970405 | -0.003419447 | -0.3812%
453.2745 | 5.403884 |  |  | 453.1831 | 212.7715 | 452.3364 | 1.064425 | 452.3364 | 1.034596 | 453.2745 | 54038.84 | 453.1831 | 0.0002127715 | 452.3364 | 1.064425 | 452.3364 | 1.034596 | 1.039632 | -0.005035574 | -0.4844%
483.0828 | 5.040182 |  |  | 482.9075 | 218.2813 | 481.7757 | 1.065659 | 481.7757 | 1.079705 | 483.0828 | 50401.82 | 482.9075 | 0.0002182813 | 481.7757 | 1.065659 | 481.7757 | 1.079705 | 1.08569 | -0.005985295 | -0.5513%
512.4884 | 4.70158 |  |  | 512.6243 | 222.3875 | 511.215 | 1.059393 | 511.215 | 1.119488 | 512.4884 | 47015.8 | 512.6243 | 0.0002223875 | 511.215 | 1.059393 | 511.215 | 1.119488 | 1.122048 | -0.002559909 | -0.2281%
541.8991 | 4.375478 |  |  | 542.5737 | 229.1245 | 540.8879 | 1.068112 | 540.6542 | 1.159271 | 541.8991 | 43754.78 | 542.5737 | 0.0002291245 | 540.8879 | 1.068112 | 540.6542 | 1.159271 | 1.16271 | -0.003438974 | -0.2958%

## #00352
DATA 추출 | [9 empty] | DATA in SI unit
T | cond | T | resi | T | seeb | T | TC | T | ZT | T | cond | T | seeb | T | TC | T | ZT
[K] | [10^4S/cm] | [K] | [μOhm m] | [K] | [μV/K] | [K] | [W/m K] | [K] | [1] | [K] | [S/m] | [K] | [V/K] | [K] | [W/m K] | [K] | [1] | ZT_calc | ZT - ZT_calc
307.8028 | 5.706744 |  |  | 308.721 | 187.3135 | 308.1603 | 0.8204264 | 308.8785 | 0.7521152 | 307.8028 | 57067.44 | 308.721 | 0.0001873135 | 308.1603 | 0.8204264 | 308.8785 | 0.7521152 | 0.7538321 | -0.001716846
337.645 | 5.270553 |  |  | 338.8897 | 194.2252 | 338.3047 | 0.8150489 | 338.5514 | 0.8273931 | 337.645 | 52705.53 | 338.8897 | 0.0001942252 | 338.3047 | 0.8150489 | 338.5514 | 0.8273931 | 0.8258634 | 0.001529699
366.8376 | 4.978356 |  |  | 367.984 | 204.2985 | 367.2704 | 0.8231395 | 367.757 | 0.93109 | 366.8376 | 49783.56 | 367.984 | 0.0002042985 | 367.2704 | 0.8231395 | 367.757 | 0.93109 | 0.9283334 | 0.002756545
396.2019 | 4.854844 |  |  | 397.7065 | 209.4574 | 396.4487 | 0.8580894 | 396.9626 | 0.988633 | 396.2019 | 48548.44 | 397.7065 | 0.0002094574 | 396.4487 | 0.8580894 | 396.9626 | 0.988633 | 0.9853348 | 0.003298142
425.72 | 4.987525 |  |  | 427.1781 | 208.6523 | 426.0747 | 0.9183991 | 426.4019 | 1.00889 | 425.72 | 49875.25 | 427.1781 | 0.0002086523 | 426.0747 | 0.9183991 | 426.4019 | 1.00889 | 1.008135 | 0.0007541315
455.5815 | 5.457577 |  |  | 457.2492 | 197.6695 | 455.925 | 0.9906424 | 456.0748 | 0.9883095 | 455.5815 | 54575.77 | 457.2492 | 0.0001976695 | 455.925 | 0.9906424 | 456.0748 | 0.9883095 | 0.9817446 | 0.006564839
485.1667 | 6.265232 |  |  | 486.8759 | 185.2849 | 485.5369 | 1.068863 | 485.7477 | 0.9854808 | 485.1667 | 62652.32 | 486.8759 | 0.0001852849 | 485.5369 | 1.068863 | 485.7477 | 0.9854808 | 0.9774756 | 0.008005277
514.3154 | 7.185552 |  |  | 516.5026 | 172.9002 | 514.9106 | 1.153061 | 515.1869 | 0.9666842 | 514.3154 | 71855.52 | 516.5026 | 0.0001729002 | 514.9106 | 1.153061 | 515.1869 | 0.9666842 | 0.9597628 | 0.006921332
543.8787 | 8.099465 |  |  | 546.5727 | 161.7421 | 544.7214 | 1.276051 | 544.8598 | 0.9141514 | 543.8787 | 80994.65 | 546.5727 | 0.0001617421 | 544.7214 | 1.276051 | 544.8598 | 0.9141514 | 0.9047302 | 0.00942123

## #00353
DATA 추출 | [9 empty] | DATA in SI unit
T | cond | T | resi | T | seeb | T | TC | T | ZT | T | cond | T | seeb | T | TC | T | ZT
[K] | [10^4S/m] | [K] | [μOhm m] | [K] | [μV/K] | [K] | [W/m K] | [K] | [1] | [K] | [S/m] | [K] | [V/K] | [K] | [W/m K] | [K] | [1] | ZT_calc | ZT - ZT_calc
303.4247 | 14.96008 |  |  | 303.4722 | 130.4452 | 305.4103 | 2.979018 | 302.4058 | 0.2557756 | 303.4247 | 149600.8 | 303.4722 | 0.0001304452 | 305.4103 | 2.979018 | 302.4058 | 0.2557756 | 0.2584088 | -0.002633198 | -0.01019005
373.2877 | 13.26667 |  |  | 373.6111 | 147.0178 | 376.3507 | 2.965371 | 373.3015 | 0.3564356 | 373.2877 | 132666.7 | 373.6111 | 0.0001470178 | 376.3507 | 2.965371 | 373.3015 | 0.3564356 | 0.3609797 | -0.004544029 | -0.01258805
472.6027 | 11.35887 |  |  | 473.6111 | 170.5964 | 475.6232 | 2.859892 | 472.366 | 0.5346535 | 472.6027 | 113588.7 | 473.6111 | 0.0001705964 | 475.6232 | 2.859892 | 472.366 | 0.5346535 | 0.5460141 | -0.01136066 | -0.02080653
570.5479 | 10.2144 |  |  | 572.9167 | 189.322 | 575.1383 | 2.789573 | 571.3941 | 0.7392739 | 570.5479 | 102144 | 572.9167 | 0.000189322 | 575.1383 | 2.789573 | 571.3941 | 0.7392739 | 0.7499171 | -0.0106432 | -0.0141925
671.2329 | 9.280101 |  |  | 672.2222 | 202.5293 | 674.6079 | 2.712662 | 671.1415 | 0.9224422 | 671.2329 | 92801.01 | 672.2222 | 0.0002025293 | 674.6079 | 2.712662 | 671.1415 | 0.9224422 | 0.9417739 | -0.01933167 | -0.02052687
770.5479 | 8.451244 |  |  | 772.2222 | 214.0677 | 775.1004 | 2.68408 | 772.2909 | 1.089109 | 770.5479 | 84512.44 | 772.2222 | 0.0002140677 | 775.1004 | 2.68408 | 772.2909 | 1.089109 | 1.114316 | -0.02520747 | -0.02262146
869.863 | 7.72765 |  |  | 870.8333 | 228.6093 | 876.4643 | 2.681852 | 870.6384 | 1.287129 | 869.863 | 77276.5 | 870.8333 | 0.0002286093 | 876.4643 | 2.681852 | 870.6384 | 1.287129 | 1.311107 | -0.0239781 | -0.01828844
971.2329 | 7.293259 |  |  | 971.5278 | 235.8034 | 977.3661 | 2.712601 | 971.8357 | 1.419142 | 971.2329 | 72932.59 | 971.5278 | 0.0002358034 | 977.3661 | 2.712601 | 971.8357 | 1.419142 | 1.452876 | -0.03373395 | -0.02321875

## #00354
DATA 추출 | [9 empty] | DATA in SI unit
T | cond | T | resi | T | seeb | T | TC | T | ZT | T | cond | T | seeb | T | TC | T | ZT
[K] | [10^4S/m] | [K] | [μOhm m] | [K] | [μV/K] | [K] | [W/m K] | [K] | [1] | [K] | [S/m] | [K] | [V/K] | [K] | [W/m K] | [K] | [1] | ZT_calc | ZT - ZT_calc
296.8693 | 16.13005 |  |  | 304.5175 | -140.054 | 298.9744 | 2.672069 | 300 | 0.3473934 | 296.8693 | 161300.5 | 304.5175 | -0.000140054 | 298.9744 | 2.672069 | 300 | 0.3473934 | 0.3552224 | -0.007828995 | -0.0220397
322.0806 | 15.50877 |  |  | 328.8734 | -147.5505 | 324.1026 | 2.59405 | 325.2058 | 0.4118483 | 322.0806 | 155087.7 | 328.8734 | -0.0001475505 | 324.1026 | 2.59405 | 325.2058 | 0.4118483 | 0.4232907 | -0.01144238 | -0.02703197
347.2794 | 14.9243 |  |  | 353.7538 | -154.8702 | 349.7436 | 2.516021 | 349.8971 | 0.485782 | 347.2794 | 149243 | 353.7538 | -0.0001548702 | 349.7436 | 2.516021 | 349.8971 | 0.485782 | 0.4978013 | -0.01201929 | -0.02414476
372.9948 | 14.32114 |  |  | 378.6157 | -162.5491 | 375.3846 | 2.443165 | 375.1029 | 0.5672986 | 372.9948 | 143211.4 | 378.6157 | -0.0001625491 | 375.3846 | 2.443165 | 375.1029 | 0.5672986 | 0.5809579 | -0.01365927 | -0.02351164
397.6457 | 13.84741 |  |  | 403.1104 | -167.3518 | 400 | 2.38412 | 400.3086 | 0.6374408 | 397.6457 | 138474.1 | 403.1104 | -0.0001673518 | 400 | 2.38412 | 400.3086 | 0.6374408 | 0.6511727 | -0.01373197 | -0.02108805
422.7882 | 13.42862 |  |  | 428.1112 | -172.3368 | 425.1282 | 2.331963 | 425 | 0.7113744 | 422.7882 | 134286.2 | 428.1112 | -0.0001723368 | 425.1282 | 2.331963 | 425 | 0.7113744 | 0.726867 | -0.0154926 | -0.02131422
447.9306 | 13.00983 |  |  | 452.6244 | -176.7803 | 449.7436 | 2.279814 | 449.6914 | 0.7890995 | 447.9306 | 130098.3 | 452.6244 | -0.0001767803 | 449.7436 | 2.279814 | 449.6914 | 0.7890995 | 0.8019634 | -0.01286388 | -0.01604049
473.5896 | 12.57235 |  |  | 477.6437 | -181.4062 | 474.8718 | 2.231105 | 474.8971 | 0.8763033 | 473.5896 | 125723.5 | 477.6437 | -0.0001814062 | 474.8718 | 2.231105 | 474.8971 | 0.8763033 | 0.8806434 | -0.004340088 | -0.004928315
498.1967 | 12.22747 |  |  | 502.1662 | -185.6701 | 500.5128 | 2.206525 | 500.1029 | 0.9445498 | 498.1967 | 122274.7 | 502.1662 | -0.0001856701 | 500.5128 | 2.206525 | 500.1029 | 0.9445498 | 0.9553688 | -0.01081903 | -0.01132445
523.8119 | 11.91885 |  |  | 527.2225 | -189.5776 | 525.641 | 2.183678 | 524.7942 | 1.016588 | 523.8119 | 119188.5 | 527.2225 | -0.0001895776 | 525.641 | 2.183678 | 524.7942 | 1.016588 | 1.029458 | -0.0128706 | -0.0125023
548.4065 | 11.61079 |  |  | 552.2881 | -193.3055 | 550.2564 | 2.162564 | 550 | 1.088626 | 548.4065 | 116107.9 | 552.2881 | -0.0001933055 | 550.2564 | 2.162564 | 550 | 1.088626 | 1.103428 | -0.01480209 | -0.01341465
574.0342 | 11.26536 |  |  | 576.8291 | -197.2102 | 575.8974 | 2.139708 | 574.6914 | 1.168246 | 574.0342 | 112653.6 | 576.8291 | -0.0001972102 | 575.8974 | 2.139708 | 574.6914 | 1.168246 | 1.176748 | -0.008502038 | -0.007225026
599.1078 | 11.04906 |  |  | 601.4256 | -200.0373 | 600.5128 | 2.14618 | 600.4115 | 1.227014 | 599.1078 | 110490.6 | 601.4256 | -0.0002000373 | 600.5128 | 2.14618 | 600.4115 | 1.227014 | 1.236887 | -0.009873199 | -0.007982294
624.2001 | 10.77753 |  |  | 627.0435 | -203.0496 | 625.641 | 2.147471 | 625.1029 | 1.283886 | 624.2001 | 107775.3 | 627.0435 | -0.0002030496 | 625.641 | 2.147471 | 625.1029 | 1.283886 | 1.293445 | -0.009558968 | -0.007390315
649.2799 | 10.54283 |  |  | 651.6401 | -205.8768 | 651.2821 | 2.148753 | 649.7942 | 1.342654 | 649.2799 | 105428.3 | 651.6401 | -0.0002058768 | 651.2821 | 2.148753 | 649.7942 | 1.342654 | 1.35133 | -0.008675577 | -0.00642003
674.366 | 10.28971 |  |  | 676.2366 | -208.704 | 675.8974 | 2.148329 | 674.4856 | 1.39763 | 674.366 | 102897.1 | 676.2366 | -0.000208704 | 675.8974 | 2.148329 | 674.4856 | 1.39763 | 1.407138 | -0.009507467 | -0.0067566
698.9105 | 10.12892 |  |  | 701.9193 | -210.4592 | 702.0513 | 2.17374 | 700.2058 | 1.433649 | 698.9105 | 101289.2 | 701.9193 | -0.0002104592 | 702.0513 | 2.17374 | 700.2058 | 1.433649 | 1.445163 | -0.01151403 | -0.007967284
723.9716 | 9.94944 |  |  | 726.5622 | -212.3884 | 726.1538 | 2.199187 | 724.8971 | 1.465877 | 723.9716 | 99494.4 | 726.5622 | -0.0002123884 | 726.1538 | 2.199187 | 724.8971 | 1.465877 | 1.479362 | -0.01348501 | -0.009115425
750.0532 | 9.769395 |  |  | 751.205 | -214.3176 | 751.7949 | 2.219434 | 749.5885 | 1.501896 | 750.0532 | 97693.95 | 751.205 | -0.0002143176 | 751.7949 | 2.219434 | 749.5885 | 1.501896 | 1.515528 | -0.01363206 | -0.008994929
774.0874 | 9.608885 |  |  | 776.3724 | -216.07 | 777.4359 | 2.244854 | 774.7942 | 1.536019 | 774.0874 | 96088.85 | 776.3724 | -0.00021607 | 777.4359 | 2.244854 | 774.7942 | 1.536019 | 1.548318 | -0.01229894 | -0.007943417
799.6525 | 9.44753 |  |  | 801.0522 | -217.2808 | 801.0256 | 2.268585 | 800 | 1.570142 | 799.6525 | 94475.3 | 801.0522 | -0.0002172808 | 801.0256 | 2.268585 | 800 | 1.570142 | 1.572881 | -0.002739249 | -0.001741548
824.7135 | 9.268048 |  |  | 826.7257 | -219.2156 | 826.6667 | 2.292281 | 825.2058 | 1.600474 | 824.7135 | 92680.48 | 826.7257 | -0.0002192156 | 826.6667 | 2.292281 | 825.2058 | 1.600474 | 1.60334 | -0.002865871 | -0.001787438
850.2724 | 9.125102 |  |  | 851.3778 | -220.9652 | 851.7949 | 2.31771 | 849.8971 | 1.630806 | 850.2724 | 91251.02 | 851.3778 | -0.0002209652 | 851.7949 | 2.31771 | 849.8971 | 1.630806 | 1.633777 | -0.002971531 | -0.00181881

## #00355
DATA 추출 | [9 empty] | DATA in SI unit
T | cond | T | resi | T | seeb | T | TC | T | ZT | T | cond | T | seeb | T | TC | T | ZT
[K] | [S/cm] | [K] | [μOhm m] | [K] | [μV/K] | [K] | [W/m K] | [K] | [1] | [K] | [S/m] | [K] | [V/K] | [K] | [W/m K] | [K] | [1] | ZT_calc | ZT - ZT_calc
301.1313 | 2042.307 |  |  | 301.4035 | 91.27719 | 300.7371 | 2.920259 | 300.611 | 0.191589 | 301.1313 | 204230.7 | 301.4035 | 9.127719e-05 | 300.7371 | 2.920259 | 300.611 | 0.191589 | 0.1751577 | 0.01643131 | 9.381%
323.9626 | 1884.378 |  |  | 325.2632 | 101.9173 | 322.8501 | 2.75596 | 325.0509 | 0.2327425 | 323.9626 | 188437.8 | 325.2632 | 0.0001019173 | 322.8501 | 2.75596 | 325.0509 | 0.2327425 | 0.2308568 | 0.001885659 | 0.8168%
374.4708 | 1529.053 |  |  | 374.386 | 127.5294 | 373.7101 | 2.386331 | 373.9308 | 0.3942014 | 374.4708 | 152905.3 | 374.386 | 0.0001275294 | 373.7101 | 2.386331 | 373.9308 | 0.3942014 | 0.3896762 | 0.004525176 | 1.161%
423.5761 | 1224.936 |  |  | 423.5088 | 155.4749 | 423.8329 | 2.057965 | 423.4216 | 0.5971132 | 423.5761 | 122493.6 | 423.5088 | 0.0001554749 | 423.8329 | 2.057965 | 423.4216 | 0.5971132 | 0.6092127 | -0.01209956 | -1.986%
473.3711 | 920.8066 |  |  | 471.2281 | 182.4218 | 474.6929 | 1.77092 | 473.5234 | 0.8339395 | 473.3711 | 92080.66 | 471.2281 | 0.0001824218 | 474.6929 | 1.77092 | 473.5234 | 0.8339395 | 0.8193409 | 0.01459862 | 1.782%
523.1172 | 722.9769 |  |  | 523.1579 | 206.3641 | 524.0786 | 1.554603 | 522.4033 | 1.059474 | 523.1172 | 72297.69 | 523.1579 | 0.0002063641 | 524.0786 | 1.554603 | 522.4033 | 1.059474 | 1.034616 | 0.02485795 | 2.403%
572.8416 | 572.3918 |  |  | 573.6842 | 233.6413 | 574.9386 | 1.356042 | 571.8941 | 1.345307 | 572.8416 | 57239.18 | 573.6842 | 0.0002336413 | 574.9386 | 1.356042 | 571.8941 | 1.345307 | 1.317757 | 0.02754979 | 2.091%
621.1523 | 496.6377 |  |  | 622.807 | 250.9201 | 624.3243 | 1.257703 | 621.3849 | 1.58591 | 621.1523 | 49663.77 | 622.807 | 0.0002509201 | 624.3243 | 1.257703 | 621.3849 | 1.58591 | 1.544874 | 0.04103568 | 2.656%
670.8369 | 432.6675 |  |  | 671.2281 | 268.1996 | 673.7101 | 1.171162 | 670.8758 | 1.879281 | 670.8369 | 43266.75 | 671.2281 | 0.0002681996 | 673.7101 | 1.171162 | 670.8758 | 1.879281 | 1.782772 | 0.09650941 | 5.413%
720.5088 | 396.2566 |  |  | 719.6491 | 278.8125 | 723.0958 | 1.120014 | 720.3666 | 2.070885 | 720.5088 | 39625.66 | 719.6491 | 0.0002788125 | 723.0958 | 1.120014 | 720.3666 | 2.070885 | 1.981212 | 0.08967317 | 4.526%
768.8068 | 348.0618 |  |  | 770.8772 | 287.4222 | 773.2187 | 1.080693 | 769.2464 | 2.232344 | 768.8068 | 34806.18 | 770.8772 | 0.0002874222 | 773.2187 | 1.080693 | 769.2464 | 2.232344 | 2.046728 | 0.1856163 | 9.069%
819.8527 | 323.4349 |  |  | 819.2982 | 292.3684 | 824.0786 | 1.064997 | 818.1263 | 2.314651 | 819.8527 | 32343.49 | 819.2982 | 0.0002923684 | 824.0786 | 1.064997 | 818.1263 | 2.314651 | 2.123831 | 0.1908205 | 8.985%
866.7533 | 314.6377 |  |  | 869.8246 | 295.6456 | 874.2015 | 1.05517 | 868.2281 | 2.396943 | 866.7533 | 31463.77 | 869.8246 | 0.0002956456 | 874.2015 | 1.05517 | 868.2281 | 2.396943 | 2.262898 | 0.1340449 | 5.924%
917.7918 | 305.7589 |  |  | 917.5439 | 295.2593 | 924.3243 | 1.045343 | 916.4969 | 2.434028 | 917.7918 | 30575.89 | 917.5439 | 0.0002952593 | 924.3243 | 1.045343 | 916.4969 | 2.434028 | 2.336998 | 0.0970303 | 4.152%

## #00356
DATA 추출 | [9 empty] | DATA in SI unit
T | cond | T | resi | T | seeb | T | TC | T | ZT | T | cond | T | seeb | T | TC | T | ZT
[K] | [S/cm] | [K] | [μOhm m] | [K] | [μV/K] | [K] | [W/m K] | [K] | [1] | [K] | [S/m] | [K] | [V/K] | [K] | [W/m K] | [K] | [1] | ZT_calc | ZT - ZT_calc
328.1983 | 1032.134 |  |  | 326.2873 | 95.65439 | 321.9475 | 1.154891 | 325.3857 | 0.2669918 | 328.1983 | 103213.4 | 326.2873 | 9.565439e-05 | 321.9475 | 1.154891 | 325.3857 | 0.2669918 | 0.2660744 | 0.0009173504 | 0.3448%
376.3422 | 917.8021 |  |  | 373.9837 | 103.3344 | 374.8847 | 1.078738 | 373.0715 | 0.3329861 | 376.3422 | 91780.21 | 373.9837 | 0.0001033344 | 374.8847 | 1.078738 | 373.0715 | 0.3329861 | 0.3389342 | -0.005948087 | -1.755%
426.61 | 821.7967 |  |  | 424.9322 | 111.0256 | 424.2153 | 1.021647 | 424.6844 | 0.4255038 | 426.61 | 82179.67 | 424.9322 | 0.0001110256 | 424.2153 | 1.021647 | 424.6844 | 0.4255038 | 0.4210912 | 0.004412659 | 1.048%
476.8906 | 735.6621 |  |  | 474.7967 | 119.0548 | 475.5908 | 0.9786143 | 474.0533 | 0.5031024 | 476.8906 | 73566.21 | 474.7967 | 0.0001190548 | 475.5908 | 0.9786143 | 474.0533 | 0.5031024 | 0.5051118 | -0.002009402 | -0.3978%
526.1436 | 666.4512 |  |  | 524.6612 | 126.4005 | 524.9053 | 0.9466176 | 523.4222 | 0.5840205 | 526.1436 | 66645.12 | 524.6612 | 0.0001264005 | 524.9053 | 0.9466176 | 523.4222 | 0.5840205 | 0.5887674 | -0.004746834 | -0.8062%
576.4613 | 608.5186 |  |  | 575.0678 | 131.6981 | 575.2442 | 0.9186385 | 575.0351 | 0.6566213 | 576.4613 | 60851.86 | 575.0678 | 0.0001316981 | 575.2442 | 0.9186385 | 575.0351 | 0.6566213 | 0.6606664 | -0.004045195 | -0.6123%
627.3095 | 554.8151 |  |  | 626.0163 | 139.7309 | 624.0478 | 0.8826255 | 626.087 | 0.7524631 | 627.3095 | 55481.51 | 626.0163 | 0.0001397309 | 624.0478 | 0.8826255 | 626.087 | 0.7524631 | 0.7684072 | -0.01594403 | -2.075%
677.6401 | 506.7532 |  |  | 675.3388 | 147.4165 | 673.8848 | 0.8365774 | 676.0168 | 0.8715509 | 677.6401 | 50675.32 | 675.3388 | 0.0001474165 | 673.8848 | 0.8365774 | 676.0168 | 0.8715509 | 0.8898979 | -0.01834705 | -2.062%
727.4569 | 467.1531 |  |  | 726.8293 | 153.7428 | 724.7326 | 0.815626 | 727.0687 | 0.979011 | 727.4569 | 46715.31 | 726.8293 | 0.0001537428 | 724.7326 | 0.815626 | 727.0687 | 0.979011 | 0.9843131 | -0.005302109 | -0.5387%
778.3384 | 438.8315 |  |  | 776.1518 | 159.3783 | 774.5509 | 0.798687 | 776.9986 | 1.073202 | 778.3384 | 43883.15 | 776.1518 | 0.0001593783 | 774.5509 | 0.798687 | 776.9986 | 1.073202 | 1.084426 | -0.01122309 | -1.035%
825.0241 | 413.3398 |  |  | 824.3902 | 163.3017 | 823.859 | 0.7767279 | 825.2454 | 1.15579 | 825.0241 | 41333.98 | 824.3902 | 0.0001633017 | 823.859 | 0.7767279 | 825.2454 | 1.15579 | 1.171124 | -0.01533389 | -1.309%
874.3307 | 385.0218 |  |  | 872.6287 | 171.6669 | 874.1889 | 0.7628015 | 873.4923 | 1.294808 | 874.3307 | 38502.18 | 872.6287 | 0.0001716669 | 874.1889 | 0.7628015 | 873.4923 | 1.294808 | 1.29929 | -0.004482106 | -0.345%

## #00357
DATA 추출 | [9 empty] | DATA in SI unit
T | cond | T | resi | T | seeb | T | TC | T | ZT | T | cond | T | seeb | T | TC | T | ZT
[K] | [S/cm] | [K] | [mOhm cm] | [K] | [μV/K] | [K] | [W/m K] | [K] | [1] | [K] | [S/m] | [K] | [V/K] | [K] | [W/m K] | [K] | [1] | ZT_calc | ZT - ZT_calc
|  | 300 | 0.7813512 | 299.2634 | 125.0733 | 306.9668 | 1.246607 | 300.1378 | 0.503247 | 300 | 127983.4 | 299.2634 | 0.0001250733 | 306.9668 | 1.246607 | 300.1378 | 0.503247 | 0.4820296 | 0.02121736 | 4.402%
|  | 316.9399 | 0.8083159 | 323.2212 | 136.0804 | 349.8392 | 1.143681 | 325.3626 | 0.5678111 | 316.9399 | 123714 | 323.2212 | 0.0001360804 | 349.8392 | 1.143681 | 325.3626 | 0.5678111
|  | 332.2404 | 0.8625832 | 337.5967 | 142.4166 | 400.2144 | 1.082833 | 350.6805 | 0.7005176 | 332.2404 | 115930.8 | 337.5967 | 0.0001424166 | 400.2144 | 1.082833 | 350.6805 | 0.7005176 | 0.7281342 | -0.02761659 | -3.793%
|  | 342.0765 | 0.898768 | 347.7148 | 146.0814 | 446.3023 | 0.979868 | 375.9565 | 0.80256 | 342.0765 | 111263.4 | 347.7148 | 0.0001460814 | 446.3023 | 0.979868 | 375.9565 | 0.80256
|  | 349.1803 | 0.8986388 | 354.1007 | 150.0887 | 501.5005 | 0.8647452 | 401.293 | 0.948895 | 349.1803 | 111279.4 | 354.1007 | 0.0001500887 | 501.5005 | 0.8647452 | 401.293 | 0.948895 | 0.997333 | -0.04843804 | -4.857%
|  | 354.0984 | 0.9258222 | 358.8813 | 156.4442 | 546.5166 | 0.8039618 | 426.1902 | 1.173598 | 354.0984 | 108012.1 | 358.8813 | 0.0001564442 | 546.5166 | 0.8039618 | 426.1902 | 1.173598
|  | 367.7596 | 0.9710283 | 371.1245 | 162.7848 | 602.2508 | 0.7671458 | 451.5593 | 1.343782 | 367.7596 | 102983.6 | 371.1245 | 0.0001627848 | 602.2508 | 0.7671458 | 451.5593 | 1.343782 | 1.251571 | 0.09221123 | 7.368%
|  | 391.2568 | 1.06151 | 378.9524 | 164.6566 | 646.731 | 0.7967303 | 476.933 | 1.517374 | 391.2568 | 94205.41 | 378.9524 | 0.0001646566 | 646.731 | 0.7967303 | 476.933 | 1.517374
|  | 412.5683 | 1.152032 | 401.4825 | 172.439 | 702.4652 | 1.061119 | 502.2044 | 1.61601 | 412.5683 | 86803.16 | 401.4825 | 0.000172439 | 702.4652 | 1.061119 | 502.2044 | 1.61601 | 1.634125 | -0.01811506 | -1.109%
|  | 433.8798 | 1.260735 | 422.7698 | 185.4615 | 749.6249 | 1.084647 | 527.4757 | 1.714645 | 433.8798 | 79318.8 | 422.7698 | 0.0001854615 | 749.6249 | 1.084647 | 527.4757 | 1.714645
|  | 454.0984 | 1.38764 | 443.5356 | 194.13 | 802.6795 | 1.065936 | 552.2146 | 1.823505 | 454.0984 | 72064.78 | 443.5356 | 0.00019413 | 802.6795 | 1.065936 | 552.2146 | 1.823505 | 1.741121 | 0.08238488 | 4.732%
|  | 474.8634 | 1.569081 | 464.8282 | 205.1425 |  |  | 577.728 | 2.099311 | 474.8634 | 63731.57 | 464.8282 | 0.0002051425 |  |  | 577.728 | 2.099311
|  | 495.6284 | 1.823249 | 485.0663 | 211.802 |  |  | 602.6624 | 2.351271 | 495.6284 | 54847.15 | 485.0663 | 0.000211802 |  |  | 602.6624 | 2.351271 | 2.343456 | 0.007814564 | 0.3335%
|  | 516.3934 | 2.059235 | 505.8161 | 226.5006 |  |  | 628.1199 | 2.586191 | 516.3934 | 48561.72 | 505.8161 | 0.0002265006 |  |  | 628.1199 | 2.586191
|  | 536.612 | 2.195231 | 526.0488 | 235.1702 |  |  | 653.8865 | 2.647344 | 536.612 | 45553.29 | 526.0488 | 0.0002351702 |  |  | 653.8865 | 2.647344 | 2.652046 | -0.004702153 | -0.1773%
|  | 557.9235 | 2.35848 | 546.8128 | 244.5087 |  |  | 678.1925 | 2.439342 | 557.9235 | 42400.19 | 546.8128 | 0.0002445087 |  |  | 678.1925 | 2.439342
|  | 578.6885 | 2.294466 | 567.0411 | 254.8533 |  |  | 702.5684 | 2.282447 | 578.6885 | 43583.13 | 567.0411 | 0.0002548533 |  |  | 702.5684 | 2.282447 | 2.333209 | -0.0507625 | -2.176%
|  | 598.9071 | 2.175917 | 587.2837 | 259.8377 |  |  | 727.8304 | 2.374268 | 598.9071 | 45957.64 | 587.2837 | 0.0002598377 |  |  | 727.8304 | 2.374268
|  | 619.1257 | 1.966458 | 607.5531 | 254.7718 |  |  | 752.9342 | 2.350247 | 619.1257 | 50852.85 | 607.5531 | 0.0002547718 |  |  | 752.9342 | 2.350247 | 2.451008 | -0.1007612 | -4.111%
|  | 639.8907 | 1.76608 | 628.3725 | 243.3397 |  |  | 778.2568 | 2.48636 | 639.8907 | 56622.56 | 628.3725 | 0.0002433397 |  |  | 778.2568 | 2.48636
|  | 660.6557 | 1.556612 | 648.6606 | 231.2386 |  |  | 803.5142 | 2.574774 | 660.6557 | 64242.08 | 648.6606 | 0.0002312386 |  |  | 803.5142 | 2.574774 | 2.539736 | 0.03503857 | 1.38%
|  | 681.9672 | 1.365315 | 668.4112 | 220.8137 |  |  |  |  | 681.9672 | 73243.15 | 668.4112 | 0.0002208137
|  | 702.1858 | 1.328584 | 688.6805 | 215.7478 |  |  |  |  | 702.1858 | 75268.09 | 688.6805 | 0.0002157478
|  | 722.9508 | 1.328207 | 709.4678 | 216.376 |  |  |  |  | 722.9508 | 75289.49 | 709.4678 | 0.000216376
|  | 743.7158 | 1.327829 | 730.2541 | 217.3393 |  |  |  |  | 743.7158 | 75310.9 | 730.2541 | 0.0002173393
|  | 763.9344 | 1.363825 | 750.5083 | 217.9686 |  |  |  |  | 763.9344 | 73323.18 | 750.5083 | 0.0002179686
|  | 784.6995 | 1.381629 | 770.7634 | 218.2629 |  |  |  |  | 784.6995 | 72378.31 | 770.7634 | 0.0002182629
|  | 797.2678 | 1.417765 | 791.0185 | 218.5572 |  |  |  |  | 797.2678 | 70533.57 | 791.0185 | 0.0002185572
|  |  |  | 799.0116 | 219.5461
Note on V8: S.Park: 전기저항, 제벡계수, 열전도도도, zT의 온도 구간, 개수가 다르기 때문에 의미가 없음.

## #00358
DATA 추출 | [9 empty] | DATA in SI unit
T | cond | T | resi | T | seeb | T | TC | T | ZT | T | cond | T | seeb | T | TC | T | ZT
[K] | [S/cm] | [K] | [μOhm m] | [K] | [μV/K] | [K] | [W/m K] | [K] | [1] | [K] | [S/m] | [K] | [V/K] | [K] | [W/m K] | [K] | [1] | ZT_calc | ZT - ZT_calc
314.5401 | 219.7296 |  |  | 315.5089 | 247.2464 | 314.5331 | 0.28 | 314.0859 | 1.515777 | 314.5401 | 21972.96 | 315.5089 | 0.0002472464 | 314.5331 | 0.28 | 314.0859 | 1.515777 | 1.506742 | 0.009034567 | 0.5996%
348.9614 | 217.6977 |  |  | 349.5122 | 259.1304 | 348.5123 | 0.31 | 348.2517 | 1.642753 | 348.9614 | 21769.77 | 349.5122 | 0.0002591304 | 348.5123 | 0.31 | 348.2517 | 1.642753 | 1.642186 | 0.0005675865 | 0.03456%
397.0326 | 218.6062 |  |  | 397.4448 | 271.5942 | 396.338 | 0.39 | 396.2038 | 1.639089 | 397.0326 | 21860.62 | 397.4448 | 0.0002715942 | 396.338 | 0.39 | 396.2038 | 1.639089 | 1.638164 | 0.000924547 | 0.05644%
445.9941 | 223.4639 |  |  | 446.7749 | 273.0435 | 445.6441 | 0.41 | 445.6543 | 1.814263 | 445.9941 | 22346.39 | 446.7749 | 0.0002730435 | 445.6441 | 0.41 | 445.6543 | 1.814263 | 1.810861 | 0.003401226 | 0.1878%
494.6588 | 239.1862 |  |  | 495.2163 | 270.7246 | 494.3528 | 0.44 | 494.2058 | 1.976339 | 494.6588 | 23918.62 | 495.2163 | 0.0002707246 | 494.3528 | 0.44 | 494.2058 | 1.976339 | 1.969005 | 0.00733386 | 0.3725%
543.9169 | 257.8706 |  |  | 544.5155 | 265.7971 | 543.6556 | 0.45125 | 543.6563 | 2.216934 | 543.9169 | 25787.06 | 544.5155 | 0.0002657971 | 543.6556 | 0.45125 | 543.6563 | 2.216934 | 2.194874 | 0.02205986 | 1.005%
573.5905 | 252.8835 |  |  | 573.8163 | 265.2174 | 572.7951 | 0.40125 | 573.027 | 2.553186 | 573.5905 | 25288.35 | 573.8163 | 0.0002652174 | 572.7951 | 0.40125 | 573.027 | 2.553186 | 2.540297 | 0.0128893 | 0.5074%

## #00359
DATA 추출 | [9 empty] | DATA in SI unit
T | cond | T | resi | T | seeb | T | TC | T | ZT | T | cond | T | seeb | T | TC | T | ZT
[K] | [10^3S/cm] | [K] | [μOhm m] | [K] | [μV/K] | [K] | [W/m K] | [K] | [1] | [K] | [S/m] | [K] | [V/K] | [K] | [W/m K] | [K] | [1] | ZT_calc | ZT - ZT_calc
298.3278 | 1.278055 |  |  | 300.4498 | 203.6389 | 301.4677 | 2.289631 | 300 | 0.6938498 | 298.3278 | 127805.5 | 300.4498 | 0.0002036389 | 301.4677 | 2.289631 | 300 | 0.6938498 | 0.6944269 | -0.0005770995 | -0.0831%
321.9919 | 1.175007 |  |  | 323.4328 | 211.0041 | 323.7577 | 2.17345 | 323.1278 | 0.7819663 | 321.9919 | 117500.7 | 323.4328 | 0.0002110041 | 323.7577 | 2.17345 | 323.1278 | 0.7819663 | 0.7777622 | 0.004204059 | 0.5405%
371.9941 | 0.9233565 |  |  | 373.3446 | 228.3311 | 374.0766 | 1.92248 | 373.348 | 0.9377302 | 371.9941 | 92335.65 | 373.3446 | 0.0002283311 | 374.0766 | 1.92248 | 373.348 | 0.9377302 | 0.9348708 | 0.002859319 | 0.3059%
421.9264 | 0.7251719 |  |  | 423.2394 | 241.7677 | 423.7772 | 1.703999 | 423.5683 | 1.058338 | 421.9264 | 72517.19 | 423.2394 | 0.0002417677 | 423.7772 | 1.703999 | 423.5683 | 1.058338 | 1.053638 | 0.004699387 | 0.446%
472.4734 | 0.5566883 |  |  | 473.7899 | 255.2047 | 473.4957 | 1.513359 | 472.467 | 1.143776 | 472.4734 | 55668.83 | 473.7899 | 0.0002552047 | 473.4957 | 1.513359 | 472.467 | 1.143776 | 1.131928 | 0.01184833 | 1.047%
522.9764 | 0.4218681 |  |  | 523.698 | 271.6671 | 523.2319 | 1.350561 | 522.6872 | 1.211649 | 522.9764 | 42186.81 | 523.698 | 0.0002716671 | 523.2319 | 1.350561 | 522.6872 | 1.211649 | 1.204976 | 0.006673222 | 0.5538%
572.1386 | 0.312795 |  |  | 574.2806 | 292.4529 | 572.341 | 1.20633 | 572.9075 | 1.282452 | 572.1386 | 31279.5 | 574.2806 | 0.0002924529 | 572.341 | 1.20633 | 572.9075 | 1.282452 | 1.270545 | 0.01190791 | 0.9372%
622.5795 | 0.2254998 |  |  | 624.2359 | 319.7223 | 622.7429 | 1.08529 | 623.1278 | 1.362044 | 622.5795 | 22549.98 | 624.2359 | 0.0003197223 | 622.7429 | 1.08529 | 623.1278 | 1.362044 | 1.323497 | 0.0385472 | 2.913%
672.9894 | 0.1619671 |  |  | 674.2082 | 350.8822 | 673.7927 | 0.9781671 | 672.6872 | 1.415263 | 672.9894 | 16196.71 | 674.2082 | 0.0003508822 | 673.7927 | 0.9781671 | 672.6872 | 1.415263 | 1.371354 | 0.04390884 | 3.202%
723.3708 | 0.1202167 |  |  | 724.1597 | 377.2871 | 724.2005 | 0.8664084 | 722.9075 | 1.424542 | 723.3708 | 12021.67 | 724.1597 | 0.0003772871 | 724.2005 | 0.8664084 | 722.9075 | 1.424542 | 1.427804 | -0.003261583 | -0.2284%
773.083 | 0.09034962 |  |  | 774.7348 | 396.3437 | 773.3452 | 0.7778612 | 772.467 | 1.430886 | 773.083 | 9034.962 | 774.7348 | 0.0003963437 | 773.3452 | 0.7778612 | 772.467 | 1.430886 | 1.409444 | 0.02144116 | 1.521%
822.7771 | 0.07434403 |  |  | 823.921 | 397.6759 | 823.7767 | 0.7032253 | 822.6872 | 1.463603 | 822.7771 | 7434.403 | 823.921 | 0.0003976759 | 823.7767 | 0.7032253 | 822.6872 | 1.463603 | 1.375451 | 0.08815198 | 6.409%
873.1015 | 0.07615814 |  |  | 873.6892 | 382.1498 | 873.5515 | 0.6007521 | 872.9075 | 1.642804 | 873.1015 | 7615.814 | 873.6892 | 0.0003821498 | 873.5515 | 0.6007521 | 872.9075 | 1.642804 | 1.616057 | 0.02674738 | 1.655%

## #00360
DATA 추출 | [9 empty] | DATA in SI unit
T | cond | T | resi | T | seeb | T | TC | T | ZT | T | cond | T | seeb | T | TC | T | ZT
[K] | [10^4S/m] | [K] | [μOhm m] | [K] | [μV/K] | [K] | [W/m K] | [K] | [1] | [K] | [S/m] | [K] | [V/K] | [K] | [W/m K] | [K] | [1] | ZT_calc | ZT - ZT_calc
300.6946 | 11.65323 |  |  | 297.9616 | -64.40626 | 298.8229 | 1.530104 | 299.4242 | 0.09772203 | 300.6946 | 116532.3 | 297.9616 | -6.440626e-05 | 298.8229 | 1.530104 | 299.4242 | 0.09772203 | 0.09459503 | 0.003127001
350.422 | 10.38896 |  |  | 348.6559 | -78.34129 | 349.3384 | 1.391001 | 350.6718 | 0.1644138 | 350.422 | 103889.6 | 348.6559 | -7.834129e-05 | 349.3384 | 1.391001 | 350.6718 | 0.1644138 | 0.160741 | 0.003672795
400.163 | 9.353517 |  |  | 398.2159 | -94.63435 | 399.8527 | 1.253799 | 400.1919 | 0.277651 | 400.163 | 93535.17 | 398.2159 | -9.463435e-05 | 399.8527 | 1.253799 | 400.1919 | 0.277651 | 0.2673703 | 0.01028069
450.52 | 8.707023 |  |  | 448.3541 | -110.6918 | 449.7796 | 1.129908 | 449.7121 | 0.4330063 | 450.52 | 87070.23 | 448.3541 | -0.0001106918 | 449.7796 | 1.129908 | 449.7121 | 0.4330063 | 0.4246118 | 0.008394566
500.2826 | 8.037714 |  |  | 499.0867 | -127.9287 | 499.6966 | 1.023128 | 500.3839 | 0.6393512 | 500.2826 | 80377.14 | 499.0867 | -0.0001279287 | 499.6966 | 1.023128 | 500.3839 | 0.6393512 | 0.6433422 | -0.003991038
550.6165 | 7.002207 |  |  | 548.6605 | -145.401 | 549.608 | 0.9258534 | 549.3282 | 0.8966749 | 550.6165 | 70022.07 | 548.6605 | -0.000145401 | 549.608 | 0.9258534 | 549.3282 | 0.8966749 | 0.8783339 | 0.01834102
599.7538 | 5.78377 |  |  | 598.8534 | -166.1755 | 600.097 | 0.8323776 | 599.4242 | 1.160653 | 599.7538 | 57837.7 | 598.8534 | -0.0001661755 | 600.097 | 0.8323776 | 599.4242 | 1.160653 | 1.150162 | 0.01049156
649.5056 | 4.931396 |  |  | 648.934 | -177.2801 | 649.4056 | 0.7750309 | 650.096 | 1.318229 | 649.5056 | 49313.96 | 648.934 | -0.0001772801 | 649.4056 | 0.7750309 | 650.096 | 1.318229 | 1.300014 | 0.01821495
699.8679 | 4.376434 |  |  | 698.968 | -184.3752 | 699.8571 | 0.746194 | 699.6161 | 1.433683 | 699.8679 | 43764.34 | 698.968 | -0.0001843752 | 699.8571 | 0.746194 | 699.6161 | 1.433683 | 1.394869 | 0.03881395
749.6415 | 3.89019 |  |  | 749.6212 | -194.7725 | 750.3075 | 0.7192584 | 750.2879 | 1.566875 | 749.6415 | 38901.9 | 749.6212 | -0.0001947725 | 750.3075 | 0.7192584 | 750.2879 | 1.566875 | 1.539462 | 0.02741306
800.0052 | 3.358112 |  |  | 799.0799 | -202.3391 | 799.6018 | 0.6866266 | 799.8081 | 1.62026 | 800.0052 | 33581.12 | 799.0799 | -0.0002023391 | 799.6018 | 0.6866266 | 799.8081 | 1.62026 | 1.601474 | 0.01878613
849.7801 | 2.894751 |  |  | 849.1413 | -211.7927 | 850.0467 | 0.6691966 | 849.3282 | 1.69803 | 849.7801 | 28947.51 | 849.1413 | -0.0002117927 | 850.0467 | 0.6691966 | 849.3282 | 1.69803 | 1.647992 | 0.05003735
900.1547 | 2.545738 |  |  | 900.3671 | -221.4827 | 899.9129 | 0.6498692 | 899.4242 | 1.771367 | 900.1547 | 25457.38 | 900.3671 | -0.0002214827 | 899.9129 | 0.6498692 | 899.4242 | 1.771367 | 1.728351 | 0.04301672

## #00361
DATA 추출 | [9 empty] | DATA in SI unit
T | cond | T | resi | T | seeb | T | TC | T | ZT | T | cond | T | seeb | T | TC | T | ZT
[K] | [S/cm] | [K] | [μOhm m] | [K] | [μV/K] | [K] | [W/m K] | [K] | [1] | [K] | [S/m] | [K] | [V/K] | [K] | [W/m K] | [K] | [1] | ZT_calc | ZT - ZT_calc
|  | 1.740222 | 9.932813 | 1.490212 | -5.574342 | 2.035506 | 0.214713 | 2.106621 | 0.003348214 | 1.740222 | 100676.4 | 1.490212 | -5.574342e-06 | 2.035506 | 0.214713 | 2.106621 | 0.003348214 | 3.069325e-05 | 0.003317521
|  | 13.43096 | 9.929696 | 6.246647 | -17.08649 | 2.262177 | 0.2805491 | 14.4454 | 0.005580357 | 13.43096 | 100708 | 6.246647 | -1.708649e-05 | 2.262177 | 0.2805491 | 14.4454 | 0.005580357 | 0.000393766 | 0.005186591
|  | 25.11871 | 10.02658 | 15.7368 | -28.59345 | 2.459393 | 0.3396045 | 14.74635 | 0.002232143 | 25.11871 | 99734.92 | 15.7368 | -2.859345e-05 | 2.459393 | 0.3396045 | 14.74635 | 0.002232143 | 0.0004019695 | 0.001830173
|  | 37.10321 | 10.22338 | 27.88967 | -40.09749 | 2.685591 | 0.4079618 | 26.18229 | 0.0078125 | 37.10321 | 97814.98 | 27.88967 | -4.009749e-05 | 2.685591 | 0.4079618 | 26.18229 | 0.0078125 | 0.001477574 | 0.006334926
|  | 49.08672 | 10.45352 | 40.04253 | -51.60152 | 3.105199 | 0.5538126 | 26.78418 | 0.003348214 | 49.08672 | 95661.55 | 40.04253 | -5.160152e-05 | 3.105199 | 0.5538126 | 26.78418 | 0.003348214 | 0.001511541 | 0.001836673
|  | 61.364 | 10.88358 | 50.71774 | -63.92985 | 3.527741 | 0.7072249 | 38.82201 | 0.004464286 | 61.364 | 91881.53 | 50.71774 | -6.392985e-05 | 3.527741 | 0.7072249 | 38.82201 | 0.004464286 | 0.004614243 | -0.0001499577
|  | 73.34251 | 11.28039 | 61.38916 | -74.33862 | 4.151344 | 0.9527573 | 51.76268 | 0.01227679 | 73.34251 | 88649.45 | 61.38916 | -7.433862e-05 | 4.151344 | 0.9527573 | 51.76268 | 0.01227679 | 0.01043641 | 0.00184038
|  | 84.41874 | 11.77743 | 73.54311 | -86.3911 | 4.778898 | 1.171073 | 64.40241 | 0.02120536 | 84.41874 | 84908.15 | 73.54311 | -8.63911e-05 | 4.778898 | 1.171073 | 64.40241 | 0.02120536 | 0.01800554 | 0.003199821
|  | 96.99378 | 12.27408 | 84.80624 | -96.79922 | 5.648463 | 1.472793 | 77.04213 | 0.03571429 | 96.99378 | 81472.51 | 84.80624 | -9.679922e-05 | 5.648463 | 1.472793 | 77.04213 | 0.03571429 | 0.03993388 | -0.004219597
|  | 108.3678 | 12.83771 | 97.25388 | -107.7545 | 6.676255 | 1.81027 | 89.07997 | 0.05133929 | 108.3678 | 77895.5 | 97.25388 | -0.0001077545 | 6.676255 | 1.81027 | 89.07997 | 0.05133929 | 0.04739084 | 0.003948445
|  | 120.9398 | 13.43436 | 108.8112 | -117.3396 | 7.787602 | 2.061386 | 102.3216 | 0.07254464 | 120.9398 | 74436 | 108.8112 | -0.0001173396 | 7.787602 | 2.061386 | 102.3216 | 0.07254464 | 0.07800795 | -0.005463308
|  | 132.014 | 13.99807 | 121.5526 | -127.1977 | 9.083946 | 2.329467 | 114.3594 | 0.09486607 | 132.014 | 71438.4 | 121.5526 | -0.0001271977 | 9.083946 | 2.329467 | 114.3594 | 0.09486607 | 0.09268132 | 0.002184749
|  | 142.7875 | 14.5952 | 134.8856 | -137.0551 | 9.703613 | 2.457462 | 126.9991 | 0.1227679 | 142.7875 | 68515.67 | 134.8856 | -0.0001370551 | 9.703613 | 2.457462 | 126.9991 | 0.1227679 | 0.1287779 | -0.006010048
|  | 154.1605 | 15.19217 | 146.4392 | -144.7207 | 11.57064 | 2.755913 | 137.8332 | 0.1462054 | 154.1605 | 65823.39 | 146.4392 | -0.0001447207 | 11.57064 | 2.755913 | 137.8332 | 0.1462054 | 0.1440343 | 0.002171071 | 1.507%
|  | 166.13 | 15.88898 | 157.9928 | -152.3862 | 13.73632 | 3.020567 | 148.9682 | 0.1741071 | 166.13 | 62936.72 | 157.9928 | -0.0001523862 | 13.73632 | 3.020567 | 148.9682 | 0.1741071 | 0.1683426 | 0.005764509 | 3.424%
|  | 178.4003 | 16.55237 | 169.8439 | -160.8741 | 16.45147 | 3.162278 | 161.006 | 0.2042411 | 178.4003 | 60414.31 | 169.8439 | -0.0001608741 | 16.45147 | 3.162278 | 161.006 | 0.2042411 | 0.1994045 | 0.004836572 | 2.426%
|  | 190.6666 | 17.3491 | 182.5814 | -168.8126 | 19.35962 | 3.186534 | 173.0439 | 0.2410714 | 190.6666 | 57639.88 | 182.5814 | -0.0001688126 | 19.35962 | 3.186534 | 173.0439 | 0.2410714 | 0.2292798 | 0.01179164 | 5.143%
|  | 203.8332 | 18.11226 | 195.3163 | -175.38 | 23.18629 | 3.020567 | 185.3826 | 0.2767857 | 203.8332 | 55211.24 | 195.3163 | -0.00017538 | 23.18629 | 3.020567 | 185.3826 | 0.2767857 | 0.2704681 | 0.006317599 | 2.336%
|  | 216.4012 | 18.84224 | 207.7569 | -182.7704 | 27.89178 | 2.841449 | 198.3233 | 0.3125 | 216.4012 | 53072.25 | 207.7569 | -0.0001827704 | 27.89178 | 2.841449 | 198.3233 | 0.3125 | 0.3104297 | 0.002070344 | 0.6669%
|  | 229.5678 | 19.60539 | 220.7881 | -189.6117 | 33.40493 | 2.514447 | 210.6621 | 0.3549107 | 229.5678 | 51006.37 | 220.7881 | -0.0001896117 | 33.40493 | 2.514447 | 210.6621 | 0.3549107 | 0.3442448 | 0.01066593 | 3.098%
|  | 242.4356 | 20.33529 | 233.8199 | -196.7272 | 40.53934 | 2.191331 | 220.2923 | 0.390625 | 242.4356 | 49175.58 | 233.8199 | -0.0001967272 | 40.53934 | 2.191331 | 220.2923 | 0.390625 | 0.4037083 | -0.01308327 | -3.241%
|  | 255.6022 | 21.09845 | 246.849 | -202.4716 | 48.55244 | 1.939146 | 233.534 | 0.4375 | 255.6022 | 47396.85 | 246.849 | -0.0002024716 | 48.55244 | 1.939146 | 233.534 | 0.4375 | 0.4621782 | -0.02467818 | -5.34%
|  | 268.468 | 21.89502 | 259.8802 | -209.3129 | 58.40581 | 1.74241 | 246.1737 | 0.4832589 | 268.468 | 45672.49 | 259.8802 | -0.0002093129 | 58.40581 | 1.74241 | 246.1737 | 0.4832589 | 0.4975371 | -0.01427817 | -2.87%
|  | 281.036 | 22.625 | 272.6118 | -214.2349 | 70.25885 | 1.614227 | 256.1049 | 0.5245536 | 281.036 | 44198.89 | 272.6118 | -0.0002142349 | 70.25885 | 1.614227 | 256.1049 | 0.5245536 | 0.5331695 | -0.008615969 | -1.616%
|  | 293.6041 | 23.35498 | 285.0497 | -220.2542 | 84.89001 | 1.495474 | 269.0456 | 0.5636161 | 293.6041 | 42817.42 | 285.0497 | -0.0002202542 | 84.89001 | 1.495474 | 269.0456 | 0.5636161 | 0.5826915 | -0.01907541 | -3.274%
|  | 305.8713 | 24.11838 | 297.7797 | -224.3535 | 101.2233 | 1.406793 | 278.3749 | 0.6037946 | 305.8713 | 41462.16 | 297.7797 | -0.0002243535 | 101.2233 | 1.406793 | 278.3749 | 0.6037946 | 0.6361281 | -0.03233347 | -5.083%
|  | 318.4384 | 24.88169 | 310.5119 | -229.5498 | 121.2313 | 1.32337 | 288.0052 | 0.6495536 | 318.4384 | 40190.19 | 310.5119 | -0.0002295498 | 121.2313 | 1.32337 | 288.0052 | 0.6495536 | 0.6375641 | 0.01198948 | 1.881%
|  | 330.7047 | 25.67842 | 322.6517 | -234.4725 | 145.1942 | 1.244895 | 297.3345 | 0.6741071 | 330.7047 | 38943.2 | 322.6517 | -0.0002344725 | 145.1942 | 1.244895 | 297.3345 | 0.6741071 | 0.6829462 | -0.008839031 | -1.294%
|  | 340.5769 | 26.34246 | 335.0886 | -239.9433 | 173.1302 | 1.180056 | 306.3629 | 0.7265625 | 340.5769 | 37961.53 | 335.0886 | -0.0002399433 | 173.1302 | 1.180056 | 306.3629 | 0.7265625 | 0.741122 | -0.01455951 | -1.965%
|  | 347.4564 | 26.84062 | 341.6012 | -241.8558 | 204.6329 | 1.084921 | 319.0026 | 0.7555804 |  |  | 341.6012 | -0.0002418558 | 204.6329 | 1.084921 | 319.0026 | 0.7555804
|  |  |  | 348.7094 | -245.6871 | 245.0811 | 0.9974561 | 325.0215 | 0.7901786 |  |  |  |  | 245.0811 | 0.9974561 | 325.0215 | 0.7901786
[6 empty] | 287.1384 | 0.9383074 | 334.3508 | 0.828125 |  |  |  |  | 287.1384 | 0.9383074 | 334.3508 | 0.828125
[6 empty] | 314.9298 | 0.903134 | 344.583 | 0.8805804 |  |  |  |  | 314.9298 | 0.903134 | 344.583 | 0.8805804 | 0.873
[6 empty] | 346.934 | 0.8626621 | 350.3009 | 0.9375 |  |  |  |  | 346.934 | 0.8626621 | 350.3009 | 0.9375 | 0.9016898
[6 empty] | 2.0221809339790306, | 0.2148948
[6 empty] | 2.4584533109324966, | 0.342676
[6 empty] | 2.871580810426779, | 0.4798032
[6 empty] | 3.309613853227044, | 0.636776
[6 empty] | 3.951975123582593, | 0.8713634
[6 empty] | 4.8029657723624535, | 1.16532
[6 empty] | 5.83694567294175, | 1.523085
[6 empty] | 6.93757180773, | 1.858245
[6 empty] | 8.244886750121927, | 2.148948
[6 empty] | 9.75519905184245, | 2.46619
[6 empty] | 11.643963652500661, | 2.744974
[6 empty] | 13.898219616148175, | 3.031989
[6 empty] | 16.58646100283817, | 3.102375
[6 empty] | 19.794380633430627, | 3.150205
[6 empty] | 23.62099670257211, | 3.078733
[6 empty] | 28.433865324786776, | 2.808698
[6 empty] | 33.77606494912116, | 2.54282
[6 empty] | 39.94268979532396, | 2.232735
[6 empty] | 47.44648892158506, | 2.005975
[6 empty] | 56.60878858957901, | 1.788511
[6 empty] | 67.5433773475583, | 1.631641
[6 empty] | 80.5948313807547, | 1.534781
[6 empty] | 95.32333195849542, | 1.454758
[6 empty] | 113.74105598634509, | 1.357971
[6 empty] | 136.3184638207736, | 1.267623
[6 empty] | 164.10833022858444, | 1.210756
[6 empty] | 198.4268549572925, | 1.121589
[6 empty] | 236.7655384593422, | 1.046968
[6 empty] | 278.79075930923176, | 0.977312
[6 empty] | 319.6894620510574, | 0.9192955
[6 empty] | 352.31351354845657, | 0.8915919
Note on V8: S.Park: 전기저항, 제벡계수, 열전도도(로그 스케일)의 온도구간이 각각 달라서 zT의 계산값을 얻는 것이 크게 의미없음.

## #00362
DATA 추출 | [9 empty] | DATA in SI unit
T | cond | T | resi | T | seeb | T | TC | T | ZT | T | cond | T | seeb | T | TC | T | ZT
[K] | [S/cm] | [K] | [μOhm m] | [K] | [μV/K] | [K] | [W/m K] | [K] | [1] | [K] | [S/m] | [K] | [V/K] | [K] | [W/m K] | [K] | [1] | ZT_calc | ZT - ZT_calc
322.9036 | 1998.574 |  |  | 324.228 | 83.11419 | 324.2585 | 2.031583 | 323.6593 | 0.2149466 | 322.9036 | 199857.4 | 324.228 | 8.311419e-05 | 324.2585 | 2.031583 | 323.6593 | 0.2149466 | 0.2199501 | -0.00500349 | -2.275%
373.067 | 1826.407 |  |  | 373.5428 | 94.36102 | 373.8818 | 1.981435 | 373.3438 | 0.3013049 | 373.067 | 182640.7 | 373.5428 | 9.436102e-05 | 373.8818 | 1.981435 | 373.3438 | 0.3013049 | 0.3064164 | -0.00511149 | -1.668%
423.634 | 1644.103 |  |  | 423.6623 | 106.9367 | 423.8575 | 1.87759 | 423.817 | 0.4192171 | 423.634 | 164410.3 | 423.6623 | 0.0001069367 | 423.8575 | 1.87759 | 423.817 | 0.4192171 | 0.4243854 | -0.005168295 | -1.218%
472.5966 | 1463.82 |  |  | 472.9657 | 121.5784 | 473.0559 | 1.810151 | 473.1073 | 0.5620403 | 472.5966 | 146382 | 472.9657 | 0.0001215784 | 473.0559 | 1.810151 | 473.1073 | 0.5620403 | 0.5655163 | -0.003475922 | -0.6146%
523.1483 | 1342.352 |  |  | 523.4906 | 133.8591 | 523.8571 | 1.717226 | 523.1861 | 0.7314353 | 523.1483 | 134235.2 | 523.4906 | 0.0001338591 | 523.8571 | 1.717226 | 523.1861 | 0.7314353 | 0.7328096 | -0.00137423 | -0.1875%
572.9046 | 1194.518 |  |  | 572.8015 | 146.2868 | 573.0491 | 1.643417 | 572.8707 | 0.890866 | 572.9046 | 119451.8 | 572.8015 | 0.0001462868 | 573.0491 | 1.643417 | 572.8707 | 0.890866 | 0.89107 | -0.0002040654 | -0.0229%
623.4553 | 1077.106 |  |  | 622.5223 | 157.091 | 623.4644 | 1.571425 | 622.5552 | 1.048636 | 623.4553 | 107710.6 | 622.5223 | 0.000157091 | 623.4644 | 1.571425 | 622.5552 | 1.048636 | 1.053042 | -0.004405692 | -0.4184%
673.2081 | 943.4673 |  |  | 672.2347 | 170.4045 | 673.517 | 1.54312 | 672.2397 | 1.189798 | 673.2081 | 94346.73 | 672.2347 | 0.0001704045 | 673.517 | 1.54312 | 672.2397 | 1.189798 | 1.193476 | -0.003677562 | -0.3081%
723.3431 | 884.862 |  |  | 722.7801 | 176.6336 | 723.59 | 1.534838 | 722.3186 | 1.289442 | 723.3431 | 88486.2 | 722.7801 | 0.0001766336 | 723.59 | 1.534838 | 722.3186 | 1.289442 | 1.299238 | -0.009795627 | -0.754%
773.0685 | 860.7291 |  |  | 772.5163 | 182.8623 | 772.9404 | 1.616659 | 772.7918 | 1.370819 | 773.0685 | 86072.91 | 772.5163 | 0.0001828623 | 772.9404 | 1.616659 | 772.7918 | 1.370819 | 1.375811 | -0.004992345 | -0.3629%

## #00363
DATA 추출 | [9 empty] | DATA in SI unit
T | cond | T | resi | T | seeb | T | TC | T | ZT | T | cond | T | seeb | T | TC | T | ZT
[K] | [S/cm] | [K] | [μOhm m] | [K] | [μV/K] | [K] | [W/m K] | [K] | [1] | [K] | [S/m] | [K] | [V/K] | [K] | [W/m K] | [K] | [1] | ZT_calc | ZT - ZT_calc
300 | 596.4488 |  |  | 300.4773 | -181.5545 | 300 | 1.189835 | 300 | 0.4957549 | 300 | 59644.88 | 300.4773 | -0.0001815545 | 300 | 1.189835 | 300 | 0.4957549 | 0.4957034 | 5.14229e-05
323.2727 | 565.0881 |  |  | 323.389 | -186.1949 | 323.3372 | 1.155572 | 323.3143 | 0.540244 | 323.2727 | 56508.81 | 323.389 | -0.0001861949 | 323.3372 | 1.155572 | 323.3143 | 0.540244 | 0.5481249 | -0.007880864
372.7273 | 532.2568 |  |  | 372.5537 | -193.1555 | 372.8121 | 1.100683 | 373.1429 | 0.6666662 | 372.7273 | 53225.68 | 372.5537 | -0.0001931555 | 372.8121 | 1.100683 | 373.1429 | 0.6666662 | 0.6732059 | -0.006539735
423.1515 | 521.5258 |  |  | 422.673 | -193.7355 | 423.2205 | 1.059441 | 423.4286 | 0.7806002 | 423.1515 | 52152.58 | 422.673 | -0.0001937355 | 423.2205 | 1.059441 | 423.4286 | 0.7806002 | 0.7823438 | -0.00174355
473.0909 | 529.0034 |  |  | 473.2697 | -190.8353 | 472.6954 | 1.02958 | 473.2571 | 0.8856177 | 473.0909 | 52900.34 | 473.2697 | -0.0001908353 | 472.6954 | 1.02958 | 473.2571 | 0.8856177 | 0.8855492 | 6.855503e-05
523.0303 | 537.7815 |  |  | 522.4344 | -189.0951 | 523.1039 | 1.004265 | 523.5429 | 0.9977681 | 523.0303 | 53778.15 | 522.4344 | -0.0001890951 | 523.1039 | 1.004265 | 523.5429 | 0.9977681 | 1.002468 | -0.004699485
572.9697 | 510.1486 |  |  | 573.031 | -191.4153 | 573.5123 | 0.97895 | 573.3714 | 1.086732 | 572.9697 | 51014.86 | 573.031 | -0.0001914153 | 573.5123 | 0.97895 | 573.3714 | 1.086732 | 1.094777 | -0.008044664
622.9091 | 425.2985 |  |  | 622.673 | -201.8561 | 623.4539 | 0.9468116 | 622.7429 | 1.13824 | 622.9091 | 42529.85 | 622.673 | -0.0002018561 | 623.4539 | 0.9468116 | 622.7429 | 1.13824 | 1.139785 | -0.001545346
673.3333 | 320.9394 |  |  | 673.2697 | -224.478 | 673.3956 | 0.9078472 | 673.4857 | 1.216497 | 673.3333 | 32093.94 | 673.2697 | -0.000224478 | 673.3956 | 0.9078472 | 673.4857 | 1.216497 | 1.199737 | 0.01676019
722.7879 | 232.1914 |  |  | 723.389 | -265.0812 | 722.8705 | 0.843857 | 722.8571 | 1.414271 | 722.7879 | 23219.14 | 723.389 | -0.0002650812 | 722.8705 | 0.843857 | 722.8571 | 1.414271 | 1.397615 | 0.01665557

## #00364
DATA 추출 | [9 empty] | DATA in SI unit
T | cond | T | resi | T | seeb | T | TC | T | ZT | T | cond | T | seeb | T | TC | T | ZT
[K] | [10^4S/m] | [K] | [μOhm m] | [K] | [μV/K] | [K] | [W/m K] | [K] | [1] | [K] | [S/m] | [K] | [V/K] | [K] | [W/m K] | [K] | [1] | ZT_calc | ZT - ZT_calc
299.8649 | 21.86101 |  |  | 300.1492 | 75.88739 | 300.2241 | 2.045504 | 299.5931 | 0.1823755 | 299.8649 | 218610.1 | 300.1492 | 7.588739e-05 | 300.2241 | 2.045504 | 299.5931 | 0.1823755 | 0.1843915 | -0.002016066
350.0774 | 19.31684 |  |  | 351.0131 | 88.43329 | 349.6574 | 1.924401 | 349.0794 | 0.2681992 | 350.0774 | 193168.4 | 351.0131 | 8.843329e-05 | 349.6574 | 1.924401 | 349.0794 | 0.2681992 | 0.274029 | -0.005829719
400.2894 | 16.8669 |  |  | 399.9074 | 103.4272 | 399.5902 | 1.803253 | 399.0625 | 0.4049808 | 400.2894 | 168669 | 399.9074 | 0.0001034272 | 399.5902 | 1.803253 | 399.0625 | 0.4049808 | 0.3992904 | 0.005690428
450.0144 | 13.5689 |  |  | 449.8077 | 127.907 | 450.4989 | 1.520479 | 449.5597 | 0.6678161 | 450.0144 | 135689 | 449.8077 | 0.000127907 | 450.4989 | 1.520479 | 449.5597 | 0.6678161 | 0.656357 | 0.01145909
500.7283 | 9.517079 |  |  | 500.2094 | 156.3647 | 500.4303 | 1.390357 | 500.0439 | 0.8743295 | 500.7283 | 95170.79 | 500.2094 | 0.0001563647 | 500.4303 | 1.390357 | 500.0439 | 0.8743295 | 0.8368798 | 0.03744972
550.4336 | 9.42285 |  |  | 550.5736 | 165.8507 | 551.3877 | 1.448605 | 550.022 | 0.9896552 | 550.4336 | 94228.5 | 550.5736 | 0.0001658507 | 551.3877 | 1.448605 | 550.022 | 0.9896552 | 0.9841175 | 0.005537661
600.6217 | 10.83628 |  |  | 600.9427 | 177.7846 | 601.3281 | 1.381302 | 600.093 | 1.50728 | 600.6217 | 108362.8 | 600.9427 | 0.0001777846 | 601.3281 | 1.381302 | 600.093 | 1.50728 | 1.487984 | 0.01929603
650.3294 | 10.36514 |  |  | 650.8158 | 188.4945 | 651.2711 | 1.331948 | 650.6069 | 1.842529 | 650.3294 | 103651.4 | 650.8158 | 0.0001884945 | 651.2711 | 1.331948 | 650.6069 | 1.842529 | 1.798886 | 0.04364297
700.5361 | 8.763251 |  |  | 700.2061 | 204.7124 | 702.2131 | 1.282505 | 700.1143 | 2.01954 | 700.5361 | 87632.51 | 700.2061 | 0.0002047124 | 702.2131 | 1.282505 | 700.1143 | 2.01954 | 2.004764 | 0.01477592
750.7364 | 8.19788 |  |  | 751.0549 | 209.6083 | 753.1667 | 1.31383 | 750.5452 | 1.995402 | 750.7364 | 81978.8 | 751.0549 | 0.0002096083 | 753.1667 | 1.31383 | 750.5452 | 1.995402 | 2.057579 | -0.06217628
800.4434 | 7.820966 |  |  | 800.4078 | 206.8543 | 802.6371 | 1.45298 | 800.4645 | 1.855939 | 800.4434 | 78209.66 | 800.4078 | 0.0002068543 | 802.6371 | 1.45298 | 800.4645 | 1.855939 | 1.843624 | 0.01231519

## #00365
DATA 추출 | [9 empty] | DATA in SI unit
T | cond | T | resi | T | seeb | T | TC | T | ZT | T | cond | T | seeb | T | TC | T | ZT
[K] | [S/cm] | [K] | [μOhm m] | [K] | [μV/K] | [K] | [W/m K] | [K] | [1] | [K] | [S/m] | [K] | [V/K] | [K] | [W/m K] | [K] | [1] | ZT_calc | ZT - ZT_calc
300.9994 | 1227.545 |  |  | 300.5226 | -171.5876 | 300.5204 | 1.054106 | 300 | 1.054464 | 300.9994 | 122754.5 | 300.5226 | -0.0001715876 | 300.5204 | 1.054106 | 300 | 1.054464 | 1.028599 | 0.02586523
326.2954 | 1111.377 |  |  | 325.6098 | -180.2291 | 325.4987 | 1.030335 | 324.8474 | 1.165758 | 326.2954 | 111137.7 | 325.6098 | -0.0001802291 | 325.4987 | 1.030335 | 324.8474 | 1.165758 | 1.138184 | 0.02757448
351.0752 | 1017.964 |  |  | 350.6969 | -186.7758 | 349.6964 | 1.013611 | 350.218 | 1.257377 | 351.0752 | 101796.4 | 350.6969 | -0.0001867758 | 349.6964 | 1.013611 | 350.218 | 1.257377 | 1.226988 | 0.03038819
376.1201 | 940.1198 |  |  | 375.784 | -191.9476 | 375.7155 | 1.004486 | 375.0654 | 1.327141 | 376.1201 | 94011.98 | 375.784 | -0.0001919476 | 375.7155 | 1.004486 | 375.0654 | 1.327141 | 1.293337 | 0.03380426
401.4296 | 875.4491 |  |  | 400.8711 | -195.8756 | 400.1735 | 1.00349 | 399.9128 | 1.371769 | 401.4296 | 87544.91 | 400.8711 | -0.0001958756 | 400.1735 | 1.00349 | 399.9128 | 1.371769 | 1.338578 | 0.03319026
426.2194 | 820.3593 |  |  | 425.9582 | -198.4943 | 425.9324 | 1.014972 | 425.2833 | 1.38907 | 426.2194 | 82035.93 | 425.9582 | -0.0001984943 | 425.9324 | 1.014972 | 425.2833 | 1.38907 | 1.35433 | 0.03474008
451.0114 | 773.6527 |  |  | 450.784 | -199.8691 | 450.6505 | 1.03838 | 450.1308 | 1.374681 | 451.0114 | 77365.27 | 450.784 | -0.0001998691 | 450.6505 | 1.03838 | 450.1308 | 1.374681 | 1.339737 | 0.03494414
476.0657 | 731.7365 |  |  | 475.3484 | -200.0655 | 475.889 | 1.077517 | 474.7167 | 1.330786 | 476.0657 | 73173.65 | 475.3484 | -0.0002000655 | 475.889 | 1.077517 | 474.7167 | 1.330786 | 1.290356 | 0.04043073
500.5988 | 693.4132 |  |  | 500.9582 | -199.4108 | 500.6071 | 1.131836 | 500.3487 | 1.25519 | 500.5988 | 69341.32 | 500.9582 | -0.0001994108 | 500.6071 | 1.131836 | 500.3487 | 1.25519 | 1.21893 | 0.0362599
525.6556 | 661.0778 |  |  | 526.0453 | -197.2504 | 525.3252 | 1.202424 | 525.1962 | 1.157741 | 525.6556 | 66107.78 | 526.0453 | -0.0001972504 | 525.3252 | 1.202424 | 525.1962 | 1.157741 | 1.123446 | 0.03429497
550.7125 | 628.7425 |  |  | 551.1324 | -195.3519 | 549.7832 | 1.275181 | 550.0436 | 1.072314 | 550.7125 | 62874.25 | 551.1324 | -0.0001953519 | 549.7832 | 1.275181 | 550.0436 | 1.072314 | 1.034983 | 0.03733076
575.5088 | 598.8024 |  |  | 575.9582 | -193.4534 | 575.5421 | 1.3474 | 575.4141 | 0.9912549 | 575.5088 | 59880.24 | 575.9582 | -0.0001934534 | 575.5421 | 1.3474 | 575.4141 | 0.9912549 | 0.957018 | 0.03423693

## #00366
DATA 추출 | [9 empty] | DATA in SI unit
T | cond | T | resi | T | seeb | T | TC | T | ZT | T | cond | T | seeb | T | TC | T | ZT
[K] | [S/m] | [K] | [μOhm m] | [K] | [μV/K] | [K] | [W/m K] | [K] | [1] | [K] | [S/m] | [K] | [V/K] | [K] | [W/m K] | [K] | [1] | ZT_calc | ZT - ZT_calc
331.8819 | 78028.17 |  |  | 332.1625 | -212.0605 | 324.0926 | 1.980971 | 323.1336 | 0.5968709 | 331.8819 | 78028.17 | 332.1625 | -0.0002120605 | 324.0926 | 1.980971 | 323.1336 | 0.5968709 | 0.5723674 | 0.02450348
377.6854 | 88169.01 |  |  | 377.8733 | -203.2772 | 373.8914 | 1.97916 | 372.9947 | 0.7011734 | 377.6854 | 88169.01 | 377.8733 | -0.0002032772 | 373.8914 | 1.97916 | 372.9947 | 0.7011734 | 0.6866175 | 0.01455588
426.6933 | 94084.51 |  |  | 427.1977 | -192.6683 | 424.4934 | 1.97732 | 423.3563 | 0.7494133 | 426.6933 | 94084.51 | 427.1977 | -0.0001926683 | 424.4934 | 1.97732 | 423.3563 | 0.7494133 | 0.7477693 | 0.001644018
475.3108 | 105633.8 |  |  | 475.3546 | -174.0394 | 473.8596 | 1.82098 | 472.7874 | 0.8315515 | 475.3108 | 105633.8 | 475.3546 | -0.0001740394 | 473.8596 | 1.82098 | 472.7874 | 0.8315515 | 0.8307281 | 0.0008233603
524.3328 | 118591.5 |  |  | 524.3018 | -157.9621 | 524.0144 | 1.591883 | 522.1785 | 0.9580183 | 524.3328 | 118591.5 | 524.3018 | -0.0001579621 | 524.0144 | 1.591883 | 522.1785 | 0.9580183 | 0.97066 | -0.0126417
566.5213 | 128450.7 |  |  | 575.645 | -143.7059 | 574.1911 | 1.471877 | 572.0901 | 1.006258 | 566.5213 | 128450.7 | 575.645 | -0.0001437059 | 574.1911 | 1.471877 | 572.0901 | 1.006258 | 1.031047 | -0.02478892
621.9011 | 107605.6 |  |  | 621.6672 | -155.7036 | 624.7913 | 1.460946 | 622.4141 | 1.096219 | 621.9011 | 107605.6 | 621.6672 | -0.0001557036 | 624.7913 | 1.460946 | 622.4141 | 1.096219 | 1.111418 | -0.01519905
670.0498 | 85633.8 |  |  | 669.6786 | -170.9811 | 674.9808 | 1.404575 | 673.6042 | 1.22399 | 670.0498 | 85633.8 | 669.6786 | -0.0001709811 | 674.9808 | 1.404575 | 673.6042 | 1.22399 | 1.200607 | 0.02338215
718.6113 | 69295.77 |  |  | 717.6899 | -186.2586 | 723.9692 | 1.36643 | 722.1469 | 1.29309 | 718.6113 | 69295.77 | 717.6899 | -0.0001862586 | 723.9692 | 1.36643 | 722.1469 | 1.29309 | 1.270508 | 0.02258235
767.1786 | 55774.65 |  |  | 766.5119 | -199.348 | 773.7534 | 1.291893 | 772.0773 | 1.320469 | 767.1786 | 55774.65 | 766.5119 | -0.000199348 | 773.7534 | 1.291893 | 772.0773 | 1.320469 | 1.32463 | -0.004161032

## #00367
DATA 추출 | [9 empty] | DATA in SI unit
T | cond | T | resi | T | seeb | T | TC | T | ZT | T | cond | T | seeb | T | TC | T | ZT
[K] | [S/cm] | [K] | [μOhm m] | [K] | [μV/K] | [K] | [W/m K] | [K] | [1] | [K] | [S/m] | [K] | [V/K] | [K] | [W/m K] | [K] | [1] | ZT_calc | ZT - ZT_calc
308.6867 | 926.1993 |  |  | 308.982 | 58.39161 | 308.4746 | 1.984775 | 309.1149 | 0.04781627 | 308.6867 | 92619.93 | 308.982 | 5.839161e-05 | 308.4746 | 1.984775 | 309.1149 | 0.04781627 | 0.04918288 | -0.001366611
342.8128 | 911.4391 |  |  | 342.948 | 62.23776 | 342.3729 | 1.93218 | 342.9987 | 0.06138597 | 342.8128 | 91143.91 | 342.948 | 6.223776e-05 | 342.3729 | 1.93218 | 342.9987 | 0.06138597 | 0.062673 | -0.001287031
389.969 | 826.5683 |  |  | 390.2402 | 76.22378 | 390.678 | 1.813149 | 390.5548 | 0.1023009 | 389.969 | 82656.83 | 390.2402 | 7.622378e-05 | 390.678 | 1.813149 | 390.5548 | 0.1023009 | 0.1034447 | -0.001143792
440.2275 | 741.6974 |  |  | 439.9556 | 91.95804 | 439.4068 | 1.647059 | 439.8943 | 0.1654693 | 440.2275 | 74169.74 | 439.9556 | 9.195804e-05 | 439.4068 | 1.647059 | 439.8943 | 0.1654693 | 0.1675118 | -0.002042496
488.6246 | 653.1365 |  |  | 488.4541 | 109.4406 | 488.1356 | 1.475433 | 489.2338 | 0.2543227 | 488.6246 | 65313.65 | 488.4541 | 0.0001094406 | 488.1356 | 1.475433 | 489.2338 | 0.2543227 | 0.2593927 | -0.005070002
543.2265 | 583.0258 |  |  | 541.8011 | 129.3706 | 541.5254 | 1.356401 | 542.7345 | 0.3859684 | 543.2265 | 58302.58 | 541.8011 | 0.0001293706 | 541.5254 | 1.356401 | 542.7345 | 0.3859684 | 0.3904437 | -0.004475247
591.0031 | 483.3948 |  |  | 591.5016 | 152.4476 | 591.1017 | 1.215225 | 591.4795 | 0.5381802 | 591.0031 | 48339.48 | 591.5016 | 0.0001524476 | 591.1017 | 1.215225 | 591.4795 | 0.5381802 | 0.5467968 | -0.008616623
639.4002 | 398.524 |  |  | 639.3857 | 173.7762 | 638.5593 | 1.137716 | 640.2246 | 0.6612824 | 639.4002 | 39852.4 | 639.3857 | 0.0001737762 | 638.5593 | 1.137716 | 640.2246 | 0.6612824 | 0.6772259 | -0.01594351
687.1768 | 332.1033 |  |  | 687.2648 | 197.5524 | 686.8644 | 1.049135 | 687.1863 | 0.8289119 | 687.1768 | 33210.33 | 687.2648 | 0.0001975524 | 686.8644 | 1.049135 | 687.1863 | 0.8289119 | 0.8489481 | -0.02003625
735.5739 | 265.6827 |  |  | 735.7619 | 215.7343 | 735.1695 | 0.9439446 | 735.9313 | 0.9742744 | 735.5739 | 26568.27 | 735.7619 | 0.0002157343 | 735.1695 | 0.9439446 | 735.9313 | 0.9742744 | 0.9640337 | 0.01024064
774.0434 | 228.7823 |  |  | 774.5438 | 238.1119 | 773.7288 | 0.8636678 | 774.5707 | 1.116251 | 774.0434 | 22878.23 | 774.5438 | 0.0002381119 | 773.7288 | 0.8636678 | 774.5707 | 1.116251 | 1.163319 | -0.04706851
826.1634 | 184.5018 |  |  | 826.0728 | 256.993 | 825.8475 | 0.8110727 | 826.8824 | 1.263312 | 826.1634 | 18450.18 | 826.0728 | 0.000256993 | 825.8475 | 0.8110727 | 826.8824 | 1.263312 | 1.242302 | 0.02100943
879.5243 | 162.3616 |  |  | 879.4367 | 268.5315 | 879.661 | 0.7695502 | 879.7886 | 1.340165 | 879.5243 | 16236.16 | 879.4367 | 0.0002685315 | 879.661 | 0.7695502 | 879.7886 | 1.340165 | 1.33849 | 0.001675189
932.2647 | 136.5314 |  |  | 932.1799 | 287.0629 | 932.2034 | 0.7529412 | 932.6948 | 1.372498 | 932.2647 | 13653.14 | 932.1799 | 0.0002870629 | 932.2034 | 0.7529412 | 932.6948 | 1.372498 | 1.393687 | -0.02118864
[6 empty] | 308.4746 | 1.984775
[6 empty] | 342.3729 | 1.93218
[6 empty] | 390.678 | 1.813149
[6 empty] | 439.4068 | 1.647059
[6 empty] | 488.1356 | 1.475433
[6 empty] | 541.5254 | 1.356401
[6 empty] | 591.1017 | 1.215225
[6 empty] | 638.5593 | 1.137716
[6 empty] | 686.8644 | 1.049135
[6 empty] | 735.1695 | 0.9439446
[6 empty] | 773.7288 | 0.8636678
[6 empty] | 825.8475 | 0.8110727
[6 empty] | 879.661 | 0.7695502
[6 empty] | 932.2034 | 0.7529412

## #00368
DATA 추출 | [9 empty] | DATA in SI unit
T | cond | T | resi | T | seeb | T | TC | T | ZT | T | cond | T | seeb | T | TC | T | ZT
[K] | [S/cm] | [K] | [μOhm m] | [K] | [-μV/K] | [K] | [W/m K] | [K] | [1] | [K] | [S/m] | [K] | [V/K] | [K] | [W/m K] | [K] | [1] | ZT_calc | ZT - ZT_calc
300 | 234.153 |  |  | 301.2407 | 212.1328 | 302.413 | 0.86163 | 300.6143 | 0.366015 | 300 | 23415.3 | 301.2407 | -0.0002121328 | 302.413 | 0.86163 | 300.6143 | 0.366015 | 0.3676244 | -0.001609365
323.2997 | 209.5628 |  |  | 324.1935 | 219.5257 | 325.9489 | 0.8375819 | 323.9558 | 0.3877553 | 323.2997 | 20956.28 | 324.1935 | -0.0002195257 | 325.9489 | 0.8375819 | 323.9558 | 0.3877553 | 0.3906102 | -0.002854959
371.7884 | 172.9508 |  |  | 374.4417 | 234.8367 | 374.2338 | 0.7716429 | 373.7101 | 0.4640209 | 371.7884 | 17295.08 | 374.4417 | -0.0002348367 | 374.2338 | 0.7716429 | 373.7101 | 0.4640209 | 0.4619268 | 0.002094106
422.796 | 146.1749 |  |  | 424.0695 | 253.857 | 423.7316 | 0.6878613 | 423.4644 | 0.5758218 | 422.796 | 14617.49 | 424.0695 | -0.000253857 | 423.7316 | 0.6878613 | 423.4644 | 0.5758218 | 0.5799185 | -0.004096774
473.1738 | 121.5847 |  |  | 474.3176 | 279.764 | 473.262 | 0.6250772 | 473.2187 | 0.7204245 | 473.1738 | 12158.47 | 474.3176 | -0.000279764 | 473.262 | 0.6250772 | 473.2187 | 0.7204245 | 0.7204285 | -4.03057e-06
522.2922 | 99.45355 |  |  | 526.4268 | 312.5565 | 524.0494 | 0.572797 | 523.5872 | 0.8896252 | 522.2922 | 9945.355 | 526.4268 | -0.0003125565 | 524.0494 | 0.572797 | 523.5872 | 0.8896252 | 0.8881077 | 0.001517498
572.67 | 81.69399 |  |  | 574.8139 | 344.8231 | 573.5864 | 0.5142124 | 573.3415 | 1.091631 | 572.67 | 8169.399 | 574.8139 | -0.0003448231 | 573.5864 | 0.5142124 | 573.3415 | 1.091631 | 1.083063 | 0.008568241
623.0479 | 67.48634 |  |  | 624.4417 | 376.0288 | 623.7404 | 0.4535306 | 623.0958 | 1.326439 | 623.0479 | 6748.634 | 624.4417 | -0.0003760288 | 623.7404 | 0.4535306 | 623.0958 | 1.326439 | 1.311011 | 0.01542797
672.1662 | 55.19126 |  |  | 674.0695 | 409.8835 | 673.2839 | 0.3991455 | 674.0786 | 1.572174 | 672.1662 | 5519.126 | 674.0695 | -0.0004098835 | 673.2839 | 0.3991455 | 674.0786 | 1.572174 | 1.565923 | 0.006250612
721.2846 | 44.53552 |  |  | 724.3176 | 455.923 | 723.4753 | 0.3626109 | 722.6044 | 1.83979 | 721.2846 | 4453.552 | 724.3176 | -0.000455923 | 723.4753 | 0.3626109 | 722.6044 | 1.83979 | 1.8448 | -0.005009747
772.2922 | 33.33333 |  |  | 773.9454 | 507.7909 | 773.758 | 0.3848693 | 773.5872 | 1.721971 | 772.2922 | 3333.333 | 773.9454 | -0.0005077909 | 773.758 | 0.3848693 | 773.5872 | 1.721971 | 1.727606 | -0.005634231
793.073 | 28.68852 |  |  | 793.7965 | 528.9619 | 794.2654 | 0.4080525 | 793.2432 | 1.576989 | 793.073 | 2868.852 | 793.7965 | -0.0005289619 | 794.2654 | 0.4080525 | 793.2432 | 1.576989 | 1.560441 | 0.01654824
811.9647 | 26.50273 |  |  | 813.6476 | 552.2521 | 814.1525 | 0.4312331 | 813.5135 | 1.541343 | 811.9647 | 2650.273 | 813.6476 | -0.0005522521 | 814.1525 | 0.4312331 | 813.5135 | 1.541343 | 1.524818 | 0.01652477

## #00369
DATA 추출 | [9 empty] | DATA in SI unit
T | cond | T | resi | T | seeb | T | TC | T | ZT | T | cond | T | seeb | T | TC | T | ZT
[K] | [10^3S/cm] | [K] | [μOhm m] | [K] | [μV/K] | [K] | [W/m K] | [K] | [1] | [K] | [S/m] | [K] | [V/K] | [K] | [W/m K] | [K] | [1] | ZT_calc | ZT - ZT_calc
299.7591 | 1.183591 |  |  | 298.8693 | -75.36624 | 298.8213 | 2.432899 | 300 | 0.08193207 | 299.7591 | 118359.1 | 298.8693 | -7.536624e-05 | 298.8213 | 2.432899 | 300 | 0.08193207 | 0.08289963 | -0.0009675551 | -1.167%
322.2803 | 1.154084 |  |  | 322.4288 | -81.38652 | 321.9531 | 2.303961 | 322.5564 | 0.1047002 | 322.2803 | 115408.4 | 322.4288 | -8.138652e-05 | 321.9531 | 2.303961 | 322.5564 | 0.1047002 | 0.107022 | -0.00232181 | -2.169%
372.1946 | 1.076741 |  |  | 372.5687 | -94.43085 | 372.4491 | 2.069826 | 372.1805 | 0.1673915 | 372.1946 | 107674.1 | 372.5687 | -9.443085e-05 | 372.4491 | 2.069826 | 372.1805 | 0.1673915 | 0.1726469 | -0.005255333 | -3.044%
422.7277 | 0.9482325 |  |  | 422.1089 | -108.7317 | 422.3325 | 1.845225 | 423.0934 | 0.2529864 | 422.7277 | 94823.25 | 422.1089 | -0.0001087317 | 422.3325 | 1.845225 | 423.0934 | 0.2529864 | 0.2570481 | -0.004061714 | -1.58%
472.0357 | 0.859934 |  |  | 472.8548 | -122.5296 | 472.7967 | 1.663471 | 473.362 | 0.3634063 | 472.0357 | 85993.4 | 472.8548 | -0.0001225296 | 472.7967 | 1.663471 | 473.362 | 0.3634063 | 0.367388 | -0.003981679 | -1.084%
522.56 | 0.7752747 |  |  | 522.3926 | -136.0767 | 523.2493 | 1.500766 | 522.986 | 0.4891048 | 522.56 | 77527.47 | 522.3926 | -0.0001360767 | 523.2493 | 1.500766 | 522.986 | 0.4891048 | 0.500265 | -0.01116019 | -2.231%
572.4772 | 0.6833147 |  |  | 571.9305 | -149.6237 | 573.075 | 1.371403 | 572.6101 | 0.637715 | 572.4772 | 68331.47 | 571.9305 | -0.0001496237 | 573.075 | 1.371403 | 572.6101 | 0.637715 | 0.6387276 | -0.001012584 | -0.1585%
622.9978 | 0.6169259 |  |  | 623.2777 | -162.6676 | 622.8891 | 1.261089 | 622.8786 | 0.8111421 | 622.9978 | 61692.59 | 623.2777 | -0.0001626676 | 622.8891 | 1.261089 | 622.8786 | 0.8111421 | 0.8062928 | 0.004849303 | 0.6014%
672.3065 | 0.5249733 |  |  | 672.8178 | -176.9684 | 673.3071 | 1.155527 | 673.1472 | 0.9482923 | 672.3065 | 52497.33 | 672.8178 | -0.0001769684 | 673.3071 | 1.155527 | 673.1472 | 0.9482923 | 0.9577649 | -0.009472621 | -0.989%
722.8337 | 0.4256977 |  |  | 722.3565 | -190.7668 | 723.1039 | 1.073784 | 723.4157 | 1.060622 | 722.8337 | 42569.77 | 722.3565 | -0.0001907668 | 723.1039 | 1.073784 | 723.4157 | 1.060622 | 1.043705 | 0.01691615 | 1.621%
772.7487 | 0.3447 |  |  | 772.4995 | -204.8161 | 772.892 | 1.006327 | 773.6842 | 1.14622 | 772.7487 | 34470 | 772.4995 | -0.0002048161 | 772.892 | 1.006327 | 773.6842 | 1.14622 | 1.111717 | 0.03450338 | 3.104%
822.6578 | 0.2929349 |  |  | 823.2431 | -217.8602 | 823.2869 | 0.9388602 | 823.3083 | 1.247098 | 822.6578 | 29293.49 | 823.2431 | -0.0002178602 | 823.2869 | 0.9388602 | 823.3083 | 1.247098 | 1.219238 | 0.02785974 | 2.285%
873.1725 | 0.2557788 |  |  | 873.3853 | -231.6583 | 873.0663 | 0.8856891 | 873.5768 | 1.399523 | 873.1725 | 25577.88 | 873.3853 | -0.0002316583 | 873.0663 | 0.8856891 | 873.5768 | 1.399523 | 1.35388 | 0.0456426 | 3.371%

## #00370
DATA 추출 | [9 empty] | DATA in SI unit
T | cond | T | resi | T | seeb | T | TC | T | ZT | T | cond | T | seeb | T | TC | T | ZT
[K] | [10^4S/m] | [K] | [μOhm m] | [K] | [μV/K] | [K] | [W/m K] | [K] | [1] | [K] | [S/m] | [K] | [V/K] | [K] | [W/m K] | [K] | [1] | ZT_calc | ZT - ZT_calc
297.9381 | 11.74522 |  |  | 298.6779 | 190.6533 | 297.4542 | 1.202791 | 297.2722 | 0.9841872 | 297.9381 | 117452.2 | 298.6779 | 0.0001906533 | 297.4542 | 1.202791 | 297.2722 | 0.9841872 | 1.055149 | -0.0709618
306.701 | 11.28662 |  |  | 306.9447 | 192.7251 | 306.8737 | 1.147715 | 306.3613 | 1.037863 | 306.701 | 112866.2 | 306.9447 | 0.0001927251 | 306.8737 | 1.147715 | 306.3613 | 1.037863 | 1.119027 | -0.08116352
315.7216 | 10.82803 |  |  | 315.9244 | 194.5233 | 315.7841 | 1.103675 | 315.4646 | 1.0698 | 315.7216 | 108280.3 | 315.9244 | 0.0001945233 | 315.7841 | 1.103675 | 315.4646 | 1.0698 | 1.171122 | -0.1013221
325.7732 | 10.29299 |  |  | 325.937 | 193.456 | 325.4582 | 1.101056 | 325.3839 | 1.049568 | 325.7732 | 102929.9 | 325.937 | 0.000193456 | 325.4582 | 1.101056 | 325.3839 | 1.049568 | 1.138394 | -0.08882619
343.8144 | 9.452229 |  |  | 343.9093 | 191.0222 | 343.5336 | 1.110525 | 343.4148 | 0.9830055 | 343.8144 | 94522.29 | 343.9093 | 0.0001910222 | 343.5336 | 1.110525 | 343.4148 | 0.9830055 | 1.066578 | -0.08357288
360.8247 | 8.56051 |  |  | 360.8605 | 186.0269 | 360.6945 | 1.141885 | 360.1385 | 0.9222328 | 360.8247 | 85605.1 | 360.8605 | 0.0001860269 | 360.6945 | 1.141885 | 360.1385 | 0.9222328 | 0.9343259 | -0.01209301
378.866 | 7.847134 |  |  | 378.838 | 181.1811 | 379.0435 | 1.186772 | 378.4527 | 0.8208897 | 378.866 | 78471.34 | 378.838 | 0.0001811811 | 379.0435 | 1.186772 | 378.4527 | 0.8208897 | 0.8214504 | -0.0005606178
396.9072 | 7.286624 |  |  | 397.1722 | 174.6734 | 397.1344 | 1.223403 | 396.7499 | 0.7456335 | 396.9072 | 72866.24 | 397.1722 | 0.0001746734 | 397.1344 | 1.223403 | 396.7499 | 0.7456335 | 0.7209866 | 0.02464686
414.9485 | 6.726115 |  |  | 415.3548 | 165.0251 | 414.9765 | 1.273796 | 414.7836 | 0.6747235 | 414.9485 | 67261.15 | 415.3548 | 0.0001650251 | 414.9765 | 1.273796 | 414.7836 | 0.6747235 | 0.5964667 | 0.07825686
433.2474 | 6.343949 |  |  | 433.2793 | 155.0754 | 433.0701 | 1.316849 | 432.5717 | 0.5806238 | 433.2474 | 63439.49 | 433.2793 | 0.0001550754 | 433.0701 | 1.316849 | 432.5717 | 0.5806238 | 0.5011499 | 0.07947386
451.0309 | 6.012739 |  |  | 451.2039 | 145.1256 | 451.4168 | 1.356231 | 450.6139 | 0.4966704 | 451.0309 | 60127.39 | 451.2039 | 0.0001451256 | 451.4168 | 1.356231 | 450.6139 | 0.4966704 | 0.4207572 | 0.07591318
469.3299 | 5.707006 |  |  | 469.6406 | 134.8744 | 469.2624 | 1.414881 | 468.6656 | 0.3982243 | 469.3299 | 57070.06 | 469.6406 | 0.0001348744 | 469.2624 | 1.414881 | 468.6656 | 0.3982243 | 0.3438827 | 0.05434156
487.1134 | 5.503185 |  |  | 487.3059 | 124.3216 | 487.1108 | 1.479953 | 486.7229 | 0.2910826 | 487.1134 | 55031.85 | 487.3059 | 0.0001243216 | 487.1108 | 1.479953 | 486.7229 | 0.2910826 | 0.2797314 | 0.01135125
505.4124 | 5.350318 |  |  | 504.9467 | 108.0402 | 505.2095 | 1.534933 | 505.0163 | 0.2216234 | 505.4124 | 53503.18 | 504.9467 | 0.0001080402 | 505.2095 | 1.534933 | 505.0163 | 0.2216234 | 0.2054786 | 0.01614487
523.1959 | 5.197452 |  |  | 523.0964 | 90.70352 | 523.0528 | 1.588078 | 523.051 | 0.1492642 | 523.1959 | 51974.52 | 523.0964 | 9.070352e-05 | 523.0528 | 1.588078 | 523.051 | 0.1492642 | 0.1408351 | 0.00842911

## #00371
DATA 추출 | [9 empty] | DATA in SI unit
T | cond | T | resi | T | seeb | T | TC_lat | T | ZT | T | cond | T | seeb | T | TC | T | ZT
[K] | [10^4S/m] | [K] | [μOhm m] | [K] | [μV/K] | [K] | [W/m K] | [K] | [1] | [K] | [S/m] | [K] | [V/K] | [K] | [W/m K] | [K] | [1] | ZT_calc | ZT - ZT_calc
300.5085 | 11.04556 |  |  | 300.5042 | -136.6013 | 299.8385 | 1.540779 | 299.7343 | 0.2793993 | 300.5085 | 110455.6 | 300.5042 | -0.0001366013 |  |  | 299.7343 | 0.2793993
327.4576 | 10.73067 |  |  | 328.2353 | -144.22 | 327.8861 | 1.468637 | 327.7622 | 0.3391959 | 327.4576 | 107306.7 | 328.2353 | -0.00014422 |  |  | 327.7622 | 0.3391959
354.9153 | 10.48632 |  |  | 355.4622 | -152.0338 | 355.4233 | 1.400748 | 354.7654 | 0.4025022 | 354.9153 | 104863.2 | 355.4622 | -0.0001520338 |  |  | 354.7654 | 0.4025022
382.8814 | 10.25964 |  |  | 383.6975 | -159.2625 | 382.9606 | 1.332858 | 382.2759 | 0.4693226 | 382.8814 | 102596.4 | 383.6975 | -0.0001592625 |  |  | 382.2759 | 0.4693226
410.339 | 10.05054 |  |  | 409.916 | -165.5149 | 410.496 | 1.277734 | 409.274 | 0.5378977 | 410.339 | 100505.4 | 409.916 | -0.0001655149 |  |  | 409.274 | 0.5378977
438.3051 | 9.823866 |  |  | 437.6471 | -171.9629 | 438.0302 | 1.231121 | 436.7812 | 0.6082307 | 438.3051 | 98238.66 | 437.6471 | -0.0001719629 |  |  | 436.7812 | 0.6082307
465.2542 | 9.614725 |  |  | 465.8824 | -177.6307 | 465.0546 | 1.184504 | 464.7956 | 0.6820778 | 465.2542 | 96147.25 | 465.8824 | -0.0001776307 |  |  | 464.7956 | 0.6820778
493.2203 | 9.423301 |  |  | 493.6134 | -182.7129 | 492.5889 | 1.137891 | 491.7921 | 0.7524093 | 493.2203 | 94233.01 | 493.6134 | -0.0001827129 |  |  | 491.7921 | 0.7524093
520.678 | 9.249457 |  |  | 520.8403 | -187.0144 | 520.6334 | 1.087026 | 519.2992 | 0.8227423 | 520.678 | 92494.57 | 520.8403 | -0.0001870144 |  |  | 519.2992 | 0.8227423
548.1356 | 9.075614 |  |  | 548.0672 | -191.3159 | 547.6573 | 1.044664 | 546.803 | 0.8965879 | 548.1356 | 90756.14 | 548.0672 | -0.0001913159 |  |  | 546.803 | 0.8965879
575.5932 | 8.919397 |  |  | 575.7983 | -195.4225 | 575.7013 | 0.9980545 | 574.305 | 0.9721898 | 575.5932 | 89193.97 | 575.7983 | -0.0001954225 |  |  | 574.305 | 0.9721898
603.0508 | 8.780806 |  |  | 603.5294 | -199.1388 | 603.2337 | 0.9642072 | 601.3032 | 1.040765 | 603.0508 | 87808.06 | 603.5294 | -0.0001991388 |  |  | 601.3032 | 1.040765
630.5085 | 8.642216 |  |  | 630.7563 | -202.4648 | 630.2557 | 0.9346116 | 628.8154 | 1.105829 | 630.5085 | 86422.16 | 630.7563 | -0.0002024648 |  |  | 628.8154 | 1.105829
657.9661 | 8.521251 |  |  | 657.9832 | -205.7907 | 658.2973 | 0.9050233 | 656.3259 | 1.172649 | 657.9661 | 85212.51 | 657.9832 | -0.0002057907 |  |  | 656.3259 | 1.172649
684.9153 | 8.417868 |  |  | 685.7143 | -208.9217 | 685.3193 | 0.8754277 | 683.8313 | 1.244739 | 684.9153 | 84178.68 | 685.7143 | -0.0002089217 |  |  | 683.8313 | 1.244739
712.8814 | 8.332201 |  |  | 713.4454 | -212.0526 | 712.8505 | 0.850091 | 711.3435 | 1.309803 | 712.8814 | 83322.01 | 713.4454 | -0.0002120526 |  |  | 711.3435 | 1.309803
740.339 | 8.228863 |  |  | 740.6723 | -214.7932 | 740.3787 | 0.846031 | 738.3551 | 1.364328 | 740.339 | 82288.63 | 740.6723 | -0.0002147932 |  |  | 738.3551 | 1.364328
767.7966 | 8.160778 |  |  | 767.8992 | -217.3386 | 767.9069 | 0.8419709 | 765.8858 | 1.410072 | 767.7966 | 81607.78 | 767.8992 | -0.0002173386 |  |  | 765.8858 | 1.410072
795.2542 | 8.092693 |  |  | 795.6303 | -219.494 | 795.4333 | 0.8506767 | 793.9355 | 1.447037 | 795.2542 | 80926.93 | 795.6303 | -0.000219494 |  |  | 793.9355 | 1.447037
822.7119 | 8.077486 |  |  | 822.8571 | -219.1126 | 822.959 | 0.8636379 | 820.9892 | 1.457654 | 822.7119 | 80774.86 | 822.8571 | -0.0002191126 |  |  | 820.9892 | 1.457654
850.1695 | 8.079906 |  |  | 850.5882 | -219.3167 | 850.4854 | 0.8723438 | 848.5518 | 1.470029 | 850.1695 | 80799.06 | 850.5882 | -0.0002193167 |  |  | 848.5518 | 1.470029

## #00372
DATA 추출 | [9 empty] | DATA in SI unit
T | cond | T | resi | T | seeb | T | TC | T | ZT | T | cond | T | seeb | T | TC | T | ZT
[K] | [10^4S/m] | [K] | [μOhm m] | [K] | [μV/K] | [K] | [W/m K] | [K] | [1] | [K] | [S/m] | [K] | [V/K] | [K] | [W/m K] | [K] | [1] | ZT_calc | ZT - ZT_calc
300 | 13.65217 |  |  | 300.3012 | 154.5614 | 299.7907 | 1.010881 | 300 | 0.9697347 | 300 | 136521.7 | 300.3012 | 0.0001545614 | 299.7907 | 1.010881 | 300 | 0.9697347 | 0.9678877 | 0.00184698
309.8765 | 12.86957 |  |  | 310.241 | 157.5439 | 309.7244 | 0.9873776 | 310.1887 | 1.007804 | 309.8765 | 128695.7 | 310.241 | 0.0001575439 | 309.7244 | 0.9873776 | 310.1887 | 1.007804 | 1.003482 | 0.004322313
320.0617 | 12.15217 |  |  | 319.8795 | 160.7018 | 319.9686 | 0.962568 | 320.0943 | 1.045878 | 320.0617 | 121521.7 | 319.8795 | 0.0001607018 | 319.9686 | 0.962568 | 320.0943 | 1.045878 | 1.043619 | 0.002259603
330.2469 | 11.45652 |  |  | 330.1205 | 164.2105 | 329.9017 | 0.9416757 | 330 | 1.083952 | 330.2469 | 114565.2 | 330.1205 | 0.0001642105 | 329.9017 | 0.9416757 | 330 | 1.083952 | 1.082598 | 0.001353847
340.1235 | 10.80435 |  |  | 340.3614 | 168.0702 | 340.1446 | 0.9220892 | 340.1887 | 1.124411 | 340.1235 | 108043.5 | 340.3614 | 0.0001680702 | 340.1446 | 0.9220892 | 340.1887 | 1.124411 | 1.12597 | -0.001558797
350 | 10.21739 |  |  | 350.3012 | 171.7544 | 349.767 | 0.9025027 | 350.3774 | 1.172039 | 350 | 102173.9 | 350.3012 | 0.0001717544 | 349.767 | 0.9025027 | 350.3774 | 1.172039 | 1.170155 | 0.001883986
360.1852 | 9.673913 |  |  | 360.241 | 175.7895 | 359.6997 | 0.8829162 | 360.566 | 1.217276 | 360.1852 | 96739.13 | 360.241 | 0.0001757895 | 359.6997 | 0.8829162 | 360.566 | 1.217276 | 1.220825 | -0.003548064
370.0617 | 9.173913 |  |  | 370.1807 | 179.4737 | 369.9412 | 0.8685528 | 370.1887 | 1.257744 | 370.0617 | 91739.13 | 370.1807 | 0.0001794737 | 369.9412 | 0.8685528 | 370.1887 | 1.257744 | 1.259456 | -0.001711866
380.2469 | 8.695652 |  |  | 379.8193 | 183.3333 | 379.8729 | 0.8528836 | 380.3774 | 1.295814 | 380.2469 | 86956.52 | 379.8193 | 0.0001833333 | 379.8729 | 0.8528836 | 380.3774 | 1.295814 | 1.303497 | -0.00768282
390.1235 | 8.23913 |  |  | 390.0602 | 186.8421 | 389.8025 | 0.845049 | 390.283 | 1.326719 | 390.1235 | 82391.3 | 390.0602 | 0.0001868421 | 389.8025 | 0.845049 | 390.283 | 1.326719 | 1.328399 | -0.001679961
400 | 7.804348 |  |  | 400.3012 | 189.8246 | 400.0428 | 0.8359086 | 400.4717 | 1.348062 | 400 | 78043.48 | 400.3012 | 0.0001898246 | 400.0428 | 0.8359086 | 400.4717 | 1.348062 | 1.347269 | 0.0007930283
409.8765 | 7.413043 |  |  | 410.241 | 192.807 | 409.9721 | 0.8293798 | 410.0943 | 1.367025 | 409.8765 | 74130.43 | 410.241 | 0.000192807 | 409.9721 | 0.8293798 | 410.0943 | 1.367025 | 1.362613 | 0.004411981
420.0617 | 7.043478 |  |  | 420.1807 | 195.4386 | 420.5212 | 0.8254625 | 420.283 | 1.371642 | 420.0617 | 70434.78 | 420.1807 | 0.0001954386 | 420.5212 | 0.8254625 | 420.283 | 1.371642 | 1.369785 | 0.001856887
430.2469 | 6.717391 |  |  | 429.5181 | 197.7193 | 429.8286 | 0.8241567 | 430.1887 | 1.373873 | 430.2469 | 67173.91 | 429.5181 | 0.0001977193 | 429.8286 | 0.8241567 | 430.1887 | 1.373873 | 1.370717 | 0.00315595
439.8148 | 6.413043 |  |  | 439.1566 | 199.6491 | 439.7559 | 0.8254625 | 440.0943 | 1.368937 | 439.8148 | 64130.43 | 439.1566 | 0.0001996491 | 439.7559 | 0.8254625 | 440.0943 | 1.368937 | 1.362848 | 0.006088579
450 | 6.108696 |  |  | 450 | 201.0526 | 449.9938 | 0.8254625 | 450.566 | 1.347264 | 450 | 61086.96 | 450 | 0.0002010526 | 449.9938 | 0.8254625 | 450.566 | 1.347264 | 1.347811 | -0.0005469501
459.8765 | 5.847826 |  |  | 460.241 | 202.1053 | 460.2299 | 0.8319913 | 459.9057 | 1.32561 | 459.8765 | 58478.26 | 460.241 | 0.0002021053 | 460.2299 | 0.8319913 | 459.9057 | 1.32561 | 1.320382 | 0.005228113
470.0617 | 5.608696 |  |  | 470.1807 | 202.807 | 470.1552 | 0.8411317 | 469.8113 | 1.28961 | 470.0617 | 56086.96 | 470.1807 | 0.000202807 | 470.1552 | 0.8411317 | 469.8113 | 1.28961 | 1.288509 | 0.00110163
480.2469 | 5.391304 |  |  | 479.8193 | 203.1579 | 479.7702 | 0.850272 | 480.566 | 1.248818 | 480.2469 | 53913.04 | 479.8193 | 0.0002031579 | 479.7702 | 0.850272 | 480.566 | 1.248818 | 1.25764 | -0.008822619
490.4321 | 5.130435 |  |  | 490.3614 | 202.6316 | 490.0046 | 0.8633297 | 490.1887 | 1.203264 | 490.4321 | 51304.35 | 490.3614 | 0.0002026316 | 490.0046 | 0.8633297 | 490.1887 | 1.203264 | 1.196066 | 0.007198471
499.6914 | 4.956522 |  |  | 500.3012 | 202.2807 | 500.5494 | 0.8763874 | 500.0943 | 1.155317 | 499.6914 | 49565.22 | 500.3012 | 0.0002022807 | 500.5494 | 0.8763874 | 500.0943 | 1.155317 | 1.157289 | -0.001972176
509.8765 | 4.73913 |  |  | 509.9398 | 201.4035 | 510.4722 | 0.8946681 | 510 | 1.10498 | 509.8765 | 47391.3 | 509.9398 | 0.0002014035 | 510.4722 | 0.8946681 | 510 | 1.10498 | 1.095824 | 0.009155261
520.0617 | 4.565217 |  |  | 519.8795 | 200.3509 | 520.0852 | 0.9116431 | 520.1887 | 1.052249 | 520.0617 | 45652.17 | 519.8795 | 0.0002003509 | 520.0852 | 0.9116431 | 520.1887 | 1.052249 | 1.045635 | 0.006613838
529.9383 | 4.456522 |  |  | 529.8193 | 199.1228 | 530.0071 | 0.9338411 | 530.3774 | 1.001907 | 529.9383 | 44565.22 | 529.8193 | 0.0001991228 | 530.0071 | 0.9338411 | 530.3774 | 1.001907 | 1.003575 | -0.001668345
540.4321 | 4.326087 |  |  | 540.3614 | 197.7193 | 540.5498 | 0.9547334 | 540 | 0.9515746 | 540.4321 | 43260.87 | 540.3614 | 0.0001977193 | 540.5498 | 0.9547334 | 540 | 0.9515746 | 0.9565441 | -0.004969539
549.6914 | 4.195652 |  |  | 550.3012 | 196.1404 | 550.4713 | 0.9782372 | 550.1887 | 0.9084015 | 549.6914 | 41956.52 | 550.3012 | 0.0001961404 | 550.4713 | 0.9782372 | 550.1887 | 0.9084015 | 0.9078223 | 0.000579232
559.8765 | 4.108696 |  |  | 560.241 | 194.9123 | 559.7717 | 1.004353 | 560.3774 | 0.862839 | 559.8765 | 41086.96 | 560.241 | 0.0001949123 | 559.7717 | 1.004353 | 560.3774 | 0.862839 | 0.870917 | -0.008078022
570.3704 | 4.021739 |  |  | 570.1807 | 193.5088 | 569.6929 | 1.029162 | 570.283 | 0.8268389 | 570.3704 | 40217.39 | 570.1807 | 0.0001935088 | 569.6929 | 1.029162 | 570.283 | 0.8268389 | 0.8344914 | -0.007652484
579.0123 | 3.934783 |  |  | 579.8193 | 192.4561 | 579.9233 | 1.057889 | 580.1887 | 0.7932283 | 579.0123 | 39347.83 | 579.8193 | 0.0001924561 | 579.9233 | 1.057889 | 580.1887 | 0.7932283 | 0.7993067 | -0.006078375
589.5062 | 3.847826 |  |  | 590.3614 | 191.5789 | 590.1548 | 1.082699 | 590.3774 | 0.7667816 | 589.5062 | 38478.26 | 590.3614 | 0.0001915789 | 590.1548 | 1.082699 | 590.3774 | 0.7667816 | 0.7700752 | -0.003293544
599.6914 | 3.869565 |  |  | 600.3012 | 191.0526 | 600.0773 | 1.102285 | 600.283 | 0.7546764 | 599.6914 | 38695.65 | 600.3012 | 0.0001910526 | 600.0773 | 1.102285 | 600.283 | 0.7546764 | 0.7691842 | -0.01450777

## #00373
DATA 추출 | [9 empty] | DATA in SI unit
T | cond | T | resi | T | seeb | T | TC | T | ZT | T | cond | T | seeb | T | TC | T | ZT
[K] | [S/m] | [K] | [μOhm m] | [K] | [μV/K] | [K] | [W/m K] | [K] | [1] | [K] | [S/m] | [K] | [V/K] | [K] | [W/m K] | [K] | [1] | ZT_calc | ZT - ZT_calc
302.4883 | 38501.18 |  |  | 302.6511 | -187.0043 | 302.6178 | 1.055453 | 302.554 | 0.3852638 | 302.4883 | 38501.18 | 302.6511 | -0.0001870043 | 302.6178 | 1.055453 | 302.554 | 0.3852638 | 0.385959 | -0.0006951254
324.6815 | 39915.01 |  |  | 324.9205 | -194.8886 | 324.6073 | 1.014932 | 324.4028 | 0.484755 | 324.6815 | 39915.01 | 324.9205 | -0.0001948886 | 324.6073 | 1.014932 | 324.4028 | 0.484755 | 0.4845703 | 0.0001847061
347.6815 | 40568.85 |  |  | 348.2503 | -205.1706 | 348.1675 | 0.9978364 | 347.8489 | 0.5966732 | 347.6815 | 40568.85 | 348.2503 | -0.0002051706 | 348.1675 | 0.9978364 | 347.8489 | 0.5966732 | 0.595325 | 0.001348188
373.6311 | 40755.36 |  |  | 374.2312 | -212.5425 | 374.3455 | 0.9811933 | 373.4312 | 0.7024021 | 373.6311 | 40755.36 | 374.2312 | -0.0002125425 | 374.3455 | 0.9811933 | 373.4312 | 0.7024021 | 0.7007001 | 0.001702014
421.9186 | 40702.62 |  |  | 422.4814 | -224.5453 | 422.5131 | 0.9519575 | 421.9289 | 0.9097 | 421.9186 | 40702.62 | 422.4814 | -0.0002245453 | 422.5131 | 0.9519575 | 421.9289 | 0.9097 | 0.9096036 | 9.643957e-05
472.5274 | 39116.19 |  |  | 472.3224 | -235.0076 | 472.2513 | 0.9236239 | 471.497 | 1.106662 | 472.5274 | 39116.19 | 472.3224 | -0.0002350076 | 472.2513 | 0.9236239 | 471.497 | 1.106662 | 1.102819 | 0.003843408
520.5358 | 36940.6 |  |  | 520.5726 | -244.4419 | 520.4188 | 0.912406 | 519.4771 | 1.260163 | 520.5358 | 36940.6 | 520.5726 | -0.0002444419 | 520.4188 | 0.912406 | 519.4771 | 1.260163 | 1.256706 | 0.003456732
570.7215 | 33491.42 |  |  | 570.9438 | -253.7057 | 571.2042 | 0.8939833 | 570.1357 | 1.378513 | 570.7215 | 33491.42 | 570.9438 | -0.0002537057 | 571.2042 | 0.8939833 | 570.1357 | 1.378513 | 1.374811 | 0.003701587
619.1353 | 29977.75 |  |  | 619.1941 | -260.5716 | 619.3717 | 0.8791618 | 618.6777 | 1.436846 | 619.1353 | 29977.75 | 619.1941 | -0.0002605716 | 619.3717 | 0.8791618 | 618.6777 | 1.436846 | 1.432349 | 0.004496943
669.2824 | 26490.91 |  |  | 670.0954 | -270.5205 | 670.1571 | 0.8670454 | 669.3516 | 1.503472 | 669.2824 | 26490.91 | 670.0954 | -0.0002705205 | 670.1571 | 0.8670454 | 669.3516 | 1.503472 | 1.496614 | 0.006857787
718.3868 | 23409.82 |  |  | 718.8759 | -278.0715 | 718.8482 | 0.8382605 | 717.8954 | 1.555598 | 718.3868 | 23409.82 | 718.8759 | -0.0002780715 | 718.8482 | 0.8382605 | 717.8954 | 1.555598 | 1.550219 | 0.005378404
769.2763 | 20542.94 |  |  | 769.7773 | -283.2259 | 770.1571 | 0.8252436 | 769.1269 | 1.541539 | 769.2763 | 20542.94 | 769.7773 | -0.0002832259 | 770.1571 | 0.8252436 | 769.1269 | 1.541539 | 1.535834 | 0.005704721

## #00374
DATA 추출 | [9 empty] | DATA in SI unit
T | cond | T | resi | T | seeb | T | TC | T | ZT | T | cond | T | seeb | T | TC | T | ZT
[K] | [S/cm] | [K] | [μOhm m] | [K] | [μV/K] | [K] | [W/m K] | [K] | [1] | [K] | [S/m] | [K] | [V/K] | [K] | [W/m K] | [K] | [1] | ZT_calc | ZT - ZT_calc
325.2738 | 1298.694 |  |  | 324.7517 | 68.38845 | 325.5556 | 0.5550162 | 325.946 | 0.3477244 | 325.2738 | 129869.4 | 324.7517 | 6.838845e-05 | 325.5556 | 0.5550162 | 325.946 | 0.3477244 | 0.3567077 | -0.008983283 | -2.518%
348.0202 | 1100.653 |  |  | 346.7532 | 75.66739 | 350.5556 | 0.5970874 | 350.864 | 0.3597833 | 348.0202 | 110065.3 | 346.7532 | 7.566739e-05 | 350.5556 | 0.5970874 | 350.864 | 0.3597833 | 0.3703128 | -0.01052951 | -2.843%
370.7666 | 957.8346 |  |  | 369.2131 | 78.43217 | 375.5556 | 0.5679612 | 375.7891 | 0.3419022 | 370.7666 | 95783.46 | 369.2131 | 7.843217e-05 | 375.5556 | 0.5679612 | 375.7891 | 0.3419022 | 0.3012867 | 0.0406155 | 13.48%
380.3707 | 984.494 |  |  | 379.2972 | 68.00967 | 450.5556 | 0.4919094 | 449.7857 | 0.5696932 | 380.3707 | 98449.4 | 379.2972 | 6.800967e-05 | 450.5556 | 0.4919094 | 449.7857 | 0.5696932 | 0.569786 | -9.275253e-05 | -0.01628%
388.9638 | 1452.938 |  |  | 388.4645 | 60.71269 | 475.5556 | 0.4773463 | 475.3987 | 0.6536108 | 388.9638 | 145293.8 | 388.4645 | 6.071269e-05 | 475.5556 | 0.4773463 | 475.3987 | 0.6536108 | 0.6557024 | -0.002091577 | -0.319%
399.5788 | 1473.885 |  |  | 398.5485 | 60.01241 | 500 | 0.4466019 | 500.2876 | 0.7884241 | 399.5788 | 147388.5 | 398.5485 | 6.001241e-05 | 500 | 0.4466019 | 500.2876 | 0.7884241 | 0.7888036 | -0.0003794866 | -0.04811%
418.7869 | 1405.332 |  |  | 417.7998 | 64.51516 | 525.5556 | 0.4417476 | 525.1892 | 0.8693453 | 418.7869 | 140533.2 | 417.7998 | 6.451516e-05 | 525.5556 | 0.4417476 | 525.1892 | 0.8693453 | 0.8916669 | -0.02232166 | -2.503%
443.0497 | 1321.545 |  |  | 441.6348 | 68.66804 | 550.5556 | 0.4304207 | 550.7909 | 1.001167 | 443.0497 | 132154.5 | 441.6348 | 6.866804e-05 | 550.5556 | 0.4304207 | 550.7909 | 1.001167 | 1.069113 | -0.06794586 | -6.355%
466.8071 | 1241.567 |  |  | 465.4698 | 72.82091 | 575 | 0.420712 | 575.6819 | 1.126998 | 466.8071 | 124156.7 | 465.4698 | 7.282091e-05 | 575 | 0.420712 | 575.6819 | 1.126998 | 1.172271 | -0.04527303 | -3.862%
490.059 | 1167.301 |  |  | 489.3048 | 77.66823 | 600 | 0.4174757 | 599.8687 | 1.219893 | 490.059 | 116730.1 | 489.3048 | 7.766823e-05 | 600 | 0.4174757 | 599.8687 | 1.219893 | 1.230806 | -0.01091263 | -0.8866%
513.8163 | 1098.749 |  |  | 514.0565 | 81.47335 | 625 | 0.407767 | 625.4554 | 1.414589 | 513.8163 | 109874.9 | 514.0565 | 8.147335e-05 | 625 | 0.407767 | 625.4554 | 1.414589 | 1.460727 | -0.04613836 | -3.159%
537.0682 | 1039.717 |  |  | 536.9748 | 84.93231 | 650.5556 | 0.4012945 | 650.3514 | 1.519462 | 537.0682 | 103971.7 | 536.9748 | 8.493231e-05 | 650.5556 | 0.4012945 | 650.3514 | 1.519462 | 1.519006 | 0.0004561856 | 0.03003%
561.8366 | 982.5898 |  |  | 560.8098 | 92.21018 | 675 | 0.3883495 | 674.5219 | 1.681219 | 561.8366 | 98258.98 | 560.8098 | 9.221018e-05 | 675 | 0.3883495 | 674.5219 | 1.681219 | 1.706057 | -0.02483724 | -1.456%
584.583 | 929.2709 |  |  | 584.1864 | 96.0161 | 700 | 0.4029126 | 700.1093 | 1.872921 | 584.583 | 92927.09 | 584.1864 | 9.60161e-05 | 700 | 0.4029126 | 700.1093 | 1.872921 | 1.905453 | -0.03253142 | -1.707%
608.3404 | 877.8564 |  |  | 607.563 | 98.78035 | 725 | 0.3883495 | 724.3117 | 1.899948 | 608.3404 | 87785.64 | 607.563 | 9.878035e-05 | 725 | 0.3883495 | 724.3117 | 1.899948 | 1.886586 | 0.01336203 | 0.7083%
632.6032 | 830.2503 |  |  | 631.8564 | 107.0996 | 750 | 0.3867314 | 749.902 | 2.079674 | 632.6032 | 83025.03 | 631.8564 | 0.0001070996 | 750 | 0.3867314 | 749.902 | 2.079674 | 2.08881 | -0.009135883 | -0.4374%
655.8551 | 786.4527 |  |  | 655.233 | 109.1694 | 775 | 0.3899676 | 774.788 | 2.226463 | 655.8551 | 78645.27 | 655.233 | 0.0001091694 | 775 | 0.3899676 | 774.788 | 2.226463 | 2.229422 | -0.002958552 | -0.1327%
679.6125 | 746.4635 |  |  | 679.068 | 114.7112 | 800.5556 | 0.394822 | 799.7089 | 2.226546 | 679.6125 | 74646.35 | 679.068 | 0.0001147112 | 800.5556 | 0.394822 | 799.7089 | 2.226546 | 2.214811 | 0.01173481 | 0.5298%
702.8644 | 708.3787 |  |  | 702.903 | 124.4196 | 825 | 0.3980583 | 824.585 | 2.415251 | 702.8644 | 70837.87 | 702.903 | 0.0001244196 | 825 | 0.3980583 | 824.585 | 2.415251 | 2.389839 | 0.0254122 | 1.063%
727.1272 | 672.198 |  |  | 726.2796 | 122.67 | 850 | 0.4093851 | 850.171 | 2.612941 | 727.1272 | 67219.8 | 726.2796 | 0.00012267 | 850 | 0.4093851 | 850.171 | 2.612941 | 2.607874 | 0.005067089 | 0.1943%
750.3791 | 637.9217 |  |  | 750.573 | 129.9476 |  |  |  |  | 750.3791 | 63792.17 | 750.573 | 0.0001299476
774.642 | 611.2622 |  |  | 774.4079 | 135.4893 |  |  |  |  | 774.642 | 61126.22 | 774.4079 | 0.0001354893
797.8939 | 580.7943 |  |  | 797.7846 | 137.2119 |  |  |  |  | 797.8939 | 58079.43 | 797.7846 | 0.0001372119
822.1567 | 557.9434 |  |  | 821.6196 | 143.7954 |  |  |  |  | 822.1567 | 55794.34 | 821.6196 | 0.0001437954
845.4086 | 542.7095 |  |  | 844.9962 | 152.1152 |  |  |  |  | 845.4086 | 54270.95 | 844.9962 | 0.0001521152
Note on V8: S.Park: thermal conductivity의 온도구간과 나머지 TEP의 온도구간이 다르기 때문에 zT가 일치하지 않음

## #00375
DATA 추출 | [9 empty] | DATA in SI unit
T | cond | T | resi | T | seeb | T | TC | T | ZT | T | cond | T | seeb | T | TC | T | ZT
[K] | [S/cm] | [K] | [μOhm m] | [K] | [μV/K] | [K] | [W/m K] | [K] | [1] | [K] | [S/m] | [K] | [V/K] | [K] | [W/m K] | [K] | [1] | ZT_calc | ZT - ZT_calc
298.8871 | 2117.876 |  |  | 297.9421 | -107.1037 | 298.515 | 3.427152 | 298.0695 | 0.2149123 | 298.8871 | 211787.6 | 297.9421 | -0.0001071037 | 298.515 | 3.427152 | 298.0695 | 0.2149123 | 0.2112973 | 0.003614993
324.3532 | 2052.005 |  |  | 322.7811 | -113.4001 | 323.4806 | 3.124233 | 322.6834 | 0.2741228 | 324.3532 | 205200.5 | 322.7811 | -0.0001134001 | 323.4806 | 3.124233 | 322.6834 | 0.2741228 | 0.2725451 | 0.00157772
374.3872 | 1837.177 |  |  | 372.9264 | -123.5002 | 373.4255 | 2.639477 | 372.8764 | 0.3991228 | 374.3872 | 183717.7 | 372.9264 | -0.0001235002 | 373.4255 | 2.639477 | 372.8764 | 0.3991228 | 0.3958525 | 0.003270335
424.4181 | 1593.681 |  |  | 422.6054 | -138.5867 | 422.9281 | 2.262833 | 423.0695 | 0.5745614 | 424.4181 | 159368.1 | 422.6054 | -0.0001385867 | 422.9281 | 2.262833 | 423.0695 | 0.5745614 | 0.5722735 | 0.002287867
474.0021 | 1382.458 |  |  | 473.2211 | -152.4286 | 472.8952 | 1.972671 | 473.2625 | 0.7653509 | 474.0021 | 138245.8 | 473.2211 | -0.0001524286 | 472.8952 | 1.972671 | 473.2625 | 0.7653509 | 0.770606 | -0.005255075
523.5824 | 1152.788 |  |  | 522.8995 | -166.2682 | 522.8686 | 1.738725 | 522.973 | 0.9451754 | 523.5824 | 115278.8 | 522.8995 | -0.0001662682 | 522.8686 | 1.738725 | 522.973 | 0.9451754 | 0.9585535 | -0.01337811
574.0532 | 931.3764 |  |  | 573.0478 | -182.6028 | 573.3005 | 1.53937 | 573.166 | 1.144737 | 574.0532 | 93137.64 | 573.0478 | -0.0001826028 | 573.3005 | 1.53937 | 573.166 | 1.144737 | 1.156318 | -0.01158112
623.6281 | 734.8679 |  |  | 623.1972 | -201.4311 | 622.8247 | 1.352996 | 622.8764 | 1.322368 | 623.6281 | 73486.79 | 623.1972 | -0.0002014311 | 622.8247 | 1.352996 | 622.8764 | 1.322368 | 1.372675 | -0.05030618
674.5342 | 527.384 |  |  | 672.4117 | -225.2446 | 673.2586 | 1.170938 | 673.0695 | 1.532895 | 674.5342 | 52738.4 | 672.4117 | -0.0002252446 | 673.2586 | 1.170938 | 673.0695 | 1.532895 | 1.538019 | -0.005123831
723.6492 | 363.8245 |  |  | 722.5676 | -257.7886 | 722.7902 | 1.049428 | 723.2625 | 1.644737 | 723.6492 | 36382.45 | 722.5676 | -0.0002577886 | 722.7902 | 1.049428 | 723.2625 | 1.644737 | 1.666336 | -0.02159867
774.1246 | 308.2129 |  |  | 772.7111 | -264.148 | 772.7774 | 0.9365637 | 772.973 | 1.77193 | 774.1246 | 30821.29 | 772.7111 | -0.000264148 | 772.7774 | 0.9365637 | 772.973 | 1.77193 | 1.774895 | -0.002964766

## #00376
DATA 추출 | [9 empty] | DATA in SI unit
T | cond | T | resi | T | seeb | T | TC | T | ZT | T | cond | T | seeb | T | TC | T | ZT
[K] | [S/cm] | [K] | [μOhm m] | [K] | [μV/K] | [K] | [W/m K] | [K] | [1] | [K] | [S/m] | [K] | [V/K] | [K] | [W/m K] | [K] | [1] | ZT_calc | ZT - ZT_calc
308.137 | 4798.552 |  |  | 307.7321 | 20.6235 | 307.2607 | 4.727273 | 307.8346 | 0.02203905 | 308.137 | 479855.2 | 307.7321 | 2.06235e-05 | 307.2607 | 4.727273 | 307.8346 | 0.02203905 | 0.01329052 | 0.008748538
323.3843 | 4733.414 |  |  | 323.6217 | 28.53717 | 322.4422 | 4.567627 | 322.8509 | 0.02484638 | 323.3843 | 473341.4 | 323.6217 | 2.853717e-05 | 322.4422 | 4.567627 | 322.8509 | 0.02484638 | 0.02724631 | -0.002399928
416.0475 | 3474.065 |  |  | 413.6964 | 45.32374 | 414.1914 | 3.902439 | 414.2546 | 0.07010954 | 416.0475 | 347406.5 | 413.6964 | 4.532374e-05 | 414.1914 | 3.902439 | 414.2546 | 0.07010954 | 0.07575664 | -0.005647101
511.2707 | 2381.182 |  |  | 510.8271 | 75.77938 | 511.2211 | 3.299335 | 511.5343 | 0.2074079 | 511.2707 | 238118.2 | 510.8271 | 7.577938e-05 | 511.2211 | 3.299335 | 511.5343 | 0.2074079 | 0.2120035 | -0.004595562
608.426 | 1527.141 |  |  | 608.6095 | 109.1127 | 608.2508 | 2.59867 | 608.161 | 0.4218158 | 608.426 | 152714.1 | 608.6095 | 0.0001091127 | 608.2508 | 2.59867 | 608.161 | 0.4218158 | 0.4254979 | -0.003682085
706.8847 | 977.0808 |  |  | 705.842 | 155.6355 | 705.9406 | 2.252772 | 704.7878 | 0.7363364 | 706.8847 | 97708.08 | 705.842 | 0.0001556355 | 705.9406 | 2.252772 | 704.7878 | 0.7363364 | 0.7404385 | -0.00410213
802.8347 | 745.4765 |  |  | 802.9803 | 187.2902 | 801.6502 | 2.199557 | 802.7203 | 0.9264013 | 802.8347 | 74547.65 | 802.9803 | 0.0001872902 | 801.6502 | 2.199557 | 802.7203 | 0.9264013 | 0.9543178 | -0.02791654
901.3417 | 651.3872 |  |  | 901.8764 | 196.4029 | 900 | 2.093126 | 900.6529 | 1.11376 | 901.3417 | 65138.72 | 901.8764 | 0.0001964029 | 900 | 2.093126 | 900.6529 | 1.11376 | 1.081177 | 0.0325832

## #00377
DATA 추출 | [9 empty] | DATA in SI unit
T | cond | T | resi | T | seeb | T | TC | T | ZT | T | cond | T | seeb | T | TC | T | ZT
[K] | [10^4S/m] | [K] | [μOhm m] | [K] | [μV/K] | [K] | [W/m K] | [K] | [1] | [K] | [S/m] | [K] | [V/K] | [K] | [W/m K] | [K] | [1] | ZT_calc | ZT - ZT_calc
297.9775 | 12.57329 |  |  | 297.4256 | 177.5107 | 297.909 | 1.265038 | 297.7169 | 0.9357456 | 297.9775 | 125732.9 | 297.4256 | 0.0001775107 | 297.909 | 1.265038 | 297.7169 | 0.9357456 | 0.9323912 | 0.003354359
322.9213 | 11.13037 |  |  | 322.1641 | 185.2933 | 322.8558 | 1.187757 | 322.8113 | 1.043184 | 322.9213 | 111303.7 | 322.1641 | 0.0001852933 | 322.8558 | 1.187757 | 322.8113 | 1.043184 | 1.038604 | 0.004579476
347.8652 | 9.859661 |  |  | 347.2258 | 191.4735 | 347.7989 | 1.12791 | 347.5845 | 1.116385 | 347.8652 | 98596.61 | 347.2258 | 0.0001914735 | 347.7989 | 1.12791 | 347.5845 | 1.116385 | 1.113949 | 0.002435799
373.1461 | 8.726758 |  |  | 372.2982 | 195.8226 | 373.0693 | 1.093247 | 372.7005 | 1.145562 | 373.1461 | 87267.58 | 372.2982 | 0.0001958226 | 373.0693 | 1.093247 | 372.7005 | 1.145562 | 1.140828 | 0.004734559
398.0899 | 7.766007 |  |  | 397.0651 | 198.7983 | 398.0036 | 1.076015 | 397.8276 | 1.133978 | 398.0899 | 77660.07 | 397.0651 | 0.0001987983 | 398.0036 | 1.076015 | 397.8276 | 1.133978 | 1.134748 | -0.000769939
423.0337 | 6.977459 |  |  | 422.1564 | 199.9428 | 423.2655 | 1.08203 | 422.6336 | 1.088158 | 423.0337 | 69774.59 | 422.1564 | 0.0001999428 | 423.2655 | 1.08203 | 422.6336 | 1.088158 | 1.089515 | -0.001357641
447.9775 | 6.292232 |  |  | 447.2584 | 199.2561 | 448.1918 | 1.103539 | 447.7774 | 1.016248 | 447.9775 | 62922.32 | 447.2584 | 0.0001992561 | 448.1918 | 1.103539 | 447.7774 | 1.016248 | 1.013684 | 0.00256432
473.2584 | 5.813695 |  |  | 472.3699 | 196.9671 | 473.1121 | 1.154103 | 472.9252 | 0.929664 | 473.2584 | 58136.95 | 472.3699 | 0.0001969671 | 473.1121 | 1.154103 | 472.9252 | 0.929664 | 0.9242456 | 0.005418351
498.2022 | 5.472871 |  |  | 497.1785 | 192.8469 | 498.0291 | 1.220164 | 498.0739 | 0.8398192 | 498.2022 | 54728.71 | 497.1785 | 0.0001928469 | 498.0291 | 1.220164 | 498.0739 | 0.8398192 | 0.8308378 | 0.008981375
523.1461 | 5.338689 |  |  | 522.3075 | 187.5823 | 522.9413 | 1.309469 | 522.8912 | 0.7532376 | 523.1461 | 53386.89 | 522.3075 | 0.0001875823 | 522.9413 | 1.309469 | 522.8912 | 0.7532376 | 0.750126 | 0.003111605

## #00378
DATA 추출 | [9 empty] | DATA in SI unit
T | cond | T | resi | T | seeb | T | TC | T | ZT | T | cond | T | seeb | T | TC | T | ZT
[K] | [10^4S/m] | [K] | [μOhm m] | [K] | [μV/K] | [K] | [W/m K] | [K] | [1] | [K] | [S/m] | [K] | [V/K] | [K] | [W/m K] | [K] | [1] | ZT_calc | ZT - ZT_calc
304.6468 | 13.50154 |  |  | 305.01 | -140.0886 | 304.3817 | 1.91769 | 304.4427 | 0.4074643 | 304.6468 | 135015.4 | 305.01 | -0.0001400886 | 304.3817 | 1.91769 | 304.4427 | 0.4074643 | 0.4206453 | -0.01318095
374.1786 | 10.53245 |  |  | 374.1483 | -154.8053 | 374.0019 | 1.604423 | 372.9839 | 0.5848518 | 374.1786 | 105324.5 | 374.1483 | -0.0001548053 | 374.0019 | 1.604423 | 372.9839 | 0.5848518 | 0.5867757 | -0.001923898
423.5442 | 9.231096 |  |  | 423.7475 | -167.3537 | 423.6611 | 1.453317 | 422.7265 | 0.7552141 | 423.5442 | 92310.96 | 423.7475 | -0.0001673537 | 423.6611 | 1.453317 | 422.7265 | 0.7552141 | 0.7520092 | 0.003204846
473.0179 | 7.968105 |  |  | 473.3467 | -179.6862 | 473.3204 | 1.302211 | 472.9762 | 0.9290889 | 473.0179 | 79681.05 | 473.3467 | -0.0001796862 | 473.3204 | 1.302211 | 472.9762 | 0.9290889 | 0.93442 | -0.005331047
522.7176 | 7.091729 |  |  | 523.4469 | -187.9151 | 522.9796 | 1.217445 | 522.7277 | 1.07135 | 522.7176 | 70917.29 | 523.4469 | -0.0001879151 | 522.9796 | 1.217445 | 522.7277 | 1.07135 | 1.075231 | -0.00388131
572.6666 | 6.235173 |  |  | 573.0461 | -196.1439 | 572.6388 | 1.128993 | 571.9695 | 1.21888 | 572.6666 | 62351.73 | 573.0461 | -0.0001961439 | 572.6388 | 1.128993 | 571.9695 | 1.21888 | 1.21529 | 0.003590365
621.3903 | 5.583756 |  |  | 622.6453 | -203.5087 | 621.8111 | 1.088452 | 620.7216 | 1.308452 | 621.3903 | 55837.56 | 622.6453 | -0.0002035087 | 621.8111 | 1.088452 | 620.7216 | 1.308452 | 1.318804 | -0.01035135
670.3843 | 4.939692 |  |  | 671.2425 | -210.4412 | 670.9834 | 1.047912 | 669.9801 | 1.403293 | 670.3843 | 49396.92 | 671.2425 | -0.0002104412 | 670.9834 | 1.047912 | 669.9801 | 1.403293 | 1.398616 | 0.004676861
719.7757 | 4.47821 |  |  | 720.8417 | -216.9421 | 720.1558 | 1.066339 | 719.7768 | 1.403293 | 719.7757 | 44782.1 | 720.8417 | -0.0002169421 | 720.1558 | 1.066339 | 719.7768 | 1.403293 | 1.422639 | -0.01934577
769.103 | 3.98609 |  |  | 770.4409 | -223.443 | 769.815 | 1.088452 | 768.5556 | 1.408562 | 769.103 | 39860.9 | 770.4409 | -0.000223443 | 769.815 | 1.088452 | 768.5556 | 1.408562 | 1.405227 | 0.003334785

## #00379
DATA 추출 | [9 empty] | DATA in SI unit
T | cond | T | resi | T | seeb | T | TC | T | ZT | T | cond | T | seeb | T | TC | T | ZT
[K] | [S/cm] | [K] | [μOhm m] | [K] | [μV/K] | [K] | [W/m K] | [K] | [1] | [K] | [S/m] | [K] | [V/K] | [K] | [W/m K] | [K] | [1] | ZT_calc | ZT - ZT_calc
298.0403 | 1239.759 |  |  | 298.0556 | 186.4644 | 298.3333 | 1.113635 | 298.6683 | 1.10108 | 298.0403 | 123975.9 | 298.0556 | 0.0001864644 | 298.3333 | 1.113635 | 298.6683 | 1.10108 | 1.156047 | -0.05496687
322.9563 | 1076.581 |  |  | 323.0556 | 201.4459 | 325 | 1.072295 | 324.0006 | 1.244706 | 322.9563 | 107658.1 | 323.0556 | 0.0002014459 | 325 | 1.072295 | 324.0006 | 1.244706 | 1.320065 | -0.07535877
348.1523 | 941.6976 |  |  | 348.3333 | 210.6864 | 346.3889 | 1.025634 | 349.0674 | 1.330061 | 348.1523 | 94169.76 | 348.3333 | 0.0002106864 | 346.3889 | 1.025634 | 349.0674 | 1.330061 | 1.422661 | -0.0925996
373.0683 | 826.1621 |  |  | 373.0556 | 217.8903 | 371.3889 | 0.9979167 | 374.1111 | 1.369747 | 373.0683 | 82616.21 | 373.0556 | 0.0002178903 | 371.3889 | 0.9979167 | 374.1111 | 1.369747 | 1.470441 | -0.1006936
397.9843 | 731.4703 |  |  | 398.0556 | 222.3163 | 397.7778 | 0.9864734 | 399.1293 | 1.359038 | 397.9843 | 73147.03 | 398.0556 | 0.0002223163 | 397.7778 | 0.9864734 | 399.1293 | 1.359038 | 1.462741 | -0.1037021
423.1803 | 653.1623 |  |  | 423.3333 | 223.5938 | 423.6111 | 1.018521 | 423.8715 | 1.269586 | 423.1803 | 65316.23 | 423.3333 | 0.0002235938 | 423.6111 | 1.018521 | 423.8715 | 1.269586 | 1.358955 | -0.089369
448.0963 | 589.736 |  |  | 448.0556 | 223.02 | 449.1667 | 1.0859 | 448.8348 | 1.150216 | 448.0963 | 58973.6 | 448.0556 | 0.00022302 | 449.1667 | 1.0859 | 448.8348 | 1.150216 | 1.212389 | -0.06217274
473.0123 | 539.7092 |  |  | 473.0556 | 218.7422 | 474.7222 | 1.196757 | 474.0221 | 1.007226 | 473.0123 | 53970.92 | 473.0556 | 0.0002187422 | 474.7222 | 1.196757 | 474.0221 | 1.007226 | 1.022863 | -0.01563676
498.2083 | 509.0439 |  |  | 498.3333 | 210.9457 | 498.0556 | 1.296793 | 498.7373 | 0.8642304 | 498.2083 | 50904.39 | 498.3333 | 0.0002109457 | 498.0556 | 1.296793 | 498.7373 | 0.8642304 | 0.8711592 | -0.006928785
521.7245 | 473.8721 |  |  | 521.6667 | 203.7062 | 525.2778 | 1.415767 | 522.0273 | 0.7038939 | 521.7245 | 47387.21 | 521.6667 | 0.0002037062 | 525.2778 | 1.415767 | 522.0273 | 0.7038939 | 0.725055 | -0.02116107

## #00380
DATA 추출 | [9 empty] | DATA in SI unit
T | cond | T | resi | T | seeb | T | TC | T | ZT | T | cond | T | seeb | T | TC | T | ZT
[K] | [10^2S/cm] | [K] | [μOhm m] | [K] | [μV/K] | [K] | [W/m K] | [K] | [1] | [K] | [S/m] | [K] | [V/K] | [K] | [W/m K] | [K] | [1] | ZT_calc | ZT - ZT_calc
298.3561 | 14.77752 |  |  | 298.8604 | -86.96953 | 299.6026 | 2.0199 | 300 | 0.1587444 | 298.3561 | 147775.2 | 298.8604 | -8.696953e-05 | 299.6026 | 2.0199 | 300 | 0.1587444 | 0.1660073 | -0.007262929
322.7701 | 14.40664 |  |  | 322.1846 | -94.54303 | 323.9204 | 1.925373 | 323.4528 | 0.2098655 | 322.7701 | 144066.4 | 322.1846 | -9.454303e-05 | 323.9204 | 1.925373 | 323.4528 | 0.2098655 | 0.2163305 | -0.006464997
372.2957 | 12.64377 |  |  | 372.1643 | -110.3792 | 373.8352 | 1.726368 | 373.6156 | 0.3363229 | 372.2957 | 126437.7 | 372.1643 | -0.0001103792 | 373.8352 | 1.726368 | 373.6156 | 0.3363229 | 0.3333826 | 0.002940317
423.1679 | 11.3708 |  |  | 423.4804 | -128.278 | 423.7508 | 1.532338 | 424.43 | 0.5085202 | 423.1679 | 113708 | 423.4804 | -0.000128278 | 423.7508 | 1.532338 | 424.43 | 0.5085202 | 0.5182591 | -0.009738967
472.0132 | 9.730547 |  |  | 473.4661 | -146.8634 | 473.6735 | 1.383085 | 473.2899 | 0.7103139 | 472.0132 | 97305.47 | 473.4661 | -0.0001468634 | 473.6735 | 1.383085 | 473.2899 | 0.7103139 | 0.7181954 | -0.007881481
522.216 | 8.008426 |  |  | 522.7821 | -163.7301 | 522.9559 | 1.233831 | 523.4528 | 0.9147982 | 522.216 | 80084.26 | 522.7821 | -0.0001637301 | 522.9559 | 1.233831 | 523.4528 | 0.9147982 | 0.9108063 | 0.003991872
571.7385 | 6.408919 |  |  | 573.4476 | -188.5014 | 573.5262 | 1.129353 | 573.6156 | 1.170404 | 571.7385 | 64089.19 | 573.4476 | -0.0001885014 | 573.5262 | 1.129353 | 573.6156 | 1.170404 | 1.156658 | 0.01374547
621.2555 | 5.095294 |  |  | 624.1008 | -207.7744 | 623.4569 | 1.029851 | 624.43 | 1.331839 | 621.2555 | 50952.94 | 624.1008 | -0.0002077744 | 623.4569 | 1.029851 | 624.43 | 1.331839 | 1.333714 | -0.001875185
671.4418 | 4.230819 |  |  | 674.0743 | -220.8614 | 672.1125 | 0.9651741 | 673.9414 | 1.458296 | 671.4418 | 42308.19 | 674.0743 | -0.0002208614 | 672.1125 | 0.9651741 | 673.9414 | 1.458296 | 1.441055 | 0.01724096
721.6232 | 3.611385 |  |  | 722.7084 | -230.5113 | 722.6939 | 0.9303483 | 724.1042 | 1.530942 | 721.6232 | 36113.85 | 722.7084 | -0.0002305113 | 722.6939 | 0.9303483 | 724.1042 | 1.530942 | 1.493529 | 0.03741272
773.1567 | 3.195969 |  |  | 772.6713 | -238.7873 | 773.2825 | 0.9402985 | 774.2671 | 1.544395 | 773.1567 | 31959.69 | 772.6713 | -0.0002387873 | 773.2825 | 0.9402985 | 774.2671 | 1.544395 | 1.500548 | 0.04384628
821.9775 | 2.821761 |  |  | 823.294 | -244.3146 | 823.2307 | 0.9502488 | 823.7785 | 1.528251 | 821.9775 | 28217.61 | 823.294 | -0.0002443146 | 823.2307 | 0.9502488 | 823.7785 | 1.528251 | 1.460132 | 0.06811908
872.1511 | 2.61073 |  |  | 873.906 | -245.0308 | 873.1821 | 0.9800995 | 873.9414 | 1.463677 | 872.1511 | 26107.3 | 873.906 | -0.0002450308 | 873.1821 | 0.9800995 | 873.9414 | 1.463677 | 1.397705 | 0.06597181

## #00381
DATA 추출 | [9 empty] | DATA in SI unit
T | cond | T | resi | T | seeb | T | TC | T | ZT | T | cond | T | seeb | T | TC | T | ZT
[K] | [10^4S/m] | [K] | [μOhm m] | [K] | [μV/K] | [K] | [W/m K] | [K] | [1] | [K] | [S/m] | [K] | [V/K] | [K] | [W/m K] | [K] | [1] | ZT_calc | ZT - ZT_calc
301.1917 | 970.1821 |  |  | 303.7179 | -73.85264 | 303.4985 | 1.521811 | 302.6989 | 0.1058081 | 301.1917 | 97018.21 | 303.7179 | -7.385264e-05 | 303.4985 | 1.521811 | 302.6989 | 0.1058081 | 0.1052532 | 0.0005548299 | 0.5271%
329.1956 | 915.6947 |  |  | 332.9124 | -87.84857 | 325.0729 | 1.423726 | 324.8909 | 0.1599666 | 329.1956 | 91569.47 | 332.9124 | -8.784857e-05 | 325.0729 | 1.423726 | 324.8909 | 0.1599666 | 0.1612617 | -0.00129507 | -0.8031%
378.6495 | 812.8427 |  |  | 379.3702 | -102.5717 | 370.5539 | 1.326202 | 369.2838 | 0.2378032 | 378.6495 | 81284.27 | 379.3702 | -0.0001025717 | 370.5539 | 1.326202 | 369.2838 | 0.2378032 | 0.2381287 | -0.0003255306 | -0.1367%
427.5074 | 775.9148 |  |  | 426.4296 | -120.5209 | 423.6152 | 1.235898 | 423.006 | 0.3884216 | 427.5074 | 77591.48 | 426.4296 | -0.0001205209 | 423.6152 | 1.235898 | 423.006 | 0.3884216 | 0.3857471 | 0.002674548 | 0.6933%
475.7696 | 768.9588 |  |  | 474.0785 | -135.6032 | 473.7609 | 1.166653 | 472.6215 | 0.5929246 | 475.7696 | 76895.88 | 474.0785 | -0.0001356032 | 473.7609 | 1.166653 | 472.6215 | 0.5929246 | 0.5728151 | 0.0201095 | 3.511%
523.4359 | 690.1106 |  |  | 522.3263 | -152.4779 | 525.0729 | 1.104477 | 523.3963 | 0.830265 | 523.4359 | 69011.06 | 522.3263 | -0.0001524779 | 525.0729 | 1.104477 | 523.3963 | 0.830265 | 0.7603371 | 0.06992789 | 9.197%
573.4856 | 617.2068 |  |  | 571.7631 | -168.6364 | 573.4694 | 1.014064 | 573.5881 | 1.06291 | 573.4856 | 61720.68 | 571.7631 | -0.0001686364 | 573.4694 | 1.014064 | 573.5881 | 1.06291 | 0.9928148 | 0.07009514 | 7.06%
622.3436 | 544.3269 |  |  | 620.6033 | -184.0778 | 624.1983 | 0.965959 | 623.2139 | 1.232243 | 622.3436 | 54432.69 | 620.6033 | -0.0001840778 | 624.1983 | 0.965959 | 623.2139 | 1.232243 | 1.189984 | 0.04225948 | 3.551%
668.8183 | 465.5025 |  |  | 668.8454 | -198.0851 | 674.344 | 0.9248826 | 672.8453 | 1.382819 | 668.8183 | 46550.25 | 668.8454 | -0.0001980851 | 674.344 | 0.9248826 | 672.8453 | 1.382819 | 1.328783 | 0.05403558 | 4.067%
719.4638 | 344.6507 |  |  | 718.8902 | -220.6956 | 724.4898 | 0.876764 | 722.5006 | 1.451332 | 719.4638 | 34465.07 | 718.8902 | -0.0002206956 | 724.4898 | 0.876764 | 722.5006 | 1.451332 | 1.383318 | 0.06801328 | 4.917%
764.7468 | 319.7782 |  |  | 766.5186 | -225.3836 | 775.2187 | 0.8709126 | 772.7334 | 1.543297 | 764.7468 | 31977.82 | 766.5186 | -0.0002253836 | 775.2187 | 0.8709126 | 772.7334 | 1.543297 | 1.441281 | 0.1020164 | 7.078%
816.5839 | 246.8387 |  |  | 816.5471 | -239.7504 | 823.6152 | 0.8790909 | 822.4299 | 1.47113 | 816.5839 | 24683.87 | 816.5471 | -0.0002397504 | 823.6152 | 0.8790909 | 822.4299 | 1.47113 | 1.327385 | 0.143745 | 10.83%
864.8461 | 233.8907 |  |  | 864.7735 | -245.8724 | 874.344 | 0.9014085 | 872.6894 | 1.471654 | 864.8461 | 23389.07 | 864.7735 | -0.0002458724 | 874.344 | 0.9014085 | 872.6894 | 1.471654 | 1.368896 | 0.1027575 | 7.507%
914.8957 | 190.947 |  |  | 914.184 | -248.7693 | 923.9067 | 0.9307409 | 921.8254 | 1.317418 | 914.8957 | 19094.7 | 914.184 | -0.0002487693 | 923.9067 | 0.9307409 | 921.8254 | 1.317418 | 1.170378 | 0.1470399 | 12.56%

## #00382
DATA 추출 | [9 empty] | DATA in SI unit
T | cond | T | resi | T | seeb | T | TC | T | ZT | T | cond | T | seeb | T | TC | T | ZT
[K] | [S/cm] | [K] | [μOhm m] | [K] | [μV/K] | [K] | [W/m K] | [K] | [1] | [K] | [S/m] | [K] | [V/K] | [K] | [W/m K] | [K] | [1] | ZT_calc | ZT - ZT_calc
296.7774 | 1988.71 |  |  | 296.0181 | 67.61421 | 296.1702 | 1.669862 | 295.6482 | 0.1604361 | 296.7774 | 198871 | 296.0181 | 6.761421e-05 | 296.1702 | 1.669862 | 295.6482 | 0.1604361 | 0.160969 | -0.0005328476 | -0.331%
324.1692 | 1937.903 |  |  | 324.2534 | 74.92386 | 324.2553 | 1.635783 | 323.9347 | 0.2149533 | 324.1692 | 193790.3 | 324.2534 | 7.492386e-05 | 324.2553 | 1.635783 | 323.9347 | 0.2149533 | 0.215429 | -0.0004757603 | -0.2208%
374.5217 | 1792.742 |  |  | 374.2081 | 86.54097 | 374.0426 | 1.644302 | 374.524 | 0.305296 | 374.5217 | 179274.2 | 374.2081 | 8.654097e-05 | 374.0426 | 1.644302 | 374.524 | 0.305296 | 0.3058154 | -0.0005194073 | -0.1698%
424.8741 | 1596.774 |  |  | 424.8869 | 100.8992 | 424.6809 | 1.601704 | 424.5694 | 0.4314642 | 424.8741 | 159677.4 | 424.8869 | 0.0001008992 | 424.6809 | 1.601704 | 424.5694 | 0.4314642 | 0.4309088 | 0.0005553657 | 0.1289%
476.0322 | 1437.097 |  |  | 474.8416 | 112.9079 | 474.8936 | 1.533546 | 476.2466 | 0.5809969 | 476.0322 | 143709.7 | 474.8416 | 0.0001129079 | 474.8936 | 1.533546 | 476.2466 | 0.5809969 | 0.5689442 | 0.01205266 | 2.118%
526.3847 | 1277.419 |  |  | 525.8824 | 129.4851 | 525.5319 | 1.414271 | 525.748 | 0.8006231 | 526.3847 | 127741.9 | 525.8824 | 0.0001294851 | 525.5319 | 1.414271 | 525.748 | 0.8006231 | 0.7961931 | 0.00442992 | 0.5564%
575.9315 | 1103.226 |  |  | 575.8371 | 145.0181 | 575.3191 | 1.312034 | 575.2493 | 1.040498 | 575.9315 | 110322.6 | 575.8371 | 0.0001450181 | 575.3191 | 1.312034 | 575.2493 | 1.040498 | 1.017232 | 0.02326646 | 2.287%
625.0755 | 972.5806 |  |  | 624.7059 | 159.8985 | 625.1064 | 1.243876 | 624.7507 | 1.280374 | 625.0755 | 97258.06 | 624.7059 | 0.0001598985 | 625.1064 | 1.243876 | 624.7507 | 1.280374 | 1.248946 | 0.03142753 | 2.516%
674.2195 | 885.4839 |  |  | 673.5747 | 168.905 | 674.0426 | 1.209798 | 673.7081 | 1.431464 | 674.2195 | 88548.39 | 673.5747 | 0.000168905 | 674.0426 | 1.209798 | 673.7081 | 1.431464 | 1.406775 | 0.024689 | 1.755%
722.9607 | 841.9355 |  |  | 722.8054 | 173.8651 | 722.5532 | 1.235357 | 723.2094 | 1.524922 | 722.9607 | 84193.55 | 722.8054 | 0.0001738651 | 722.5532 | 1.235357 | 723.2094 | 1.524922 | 1.489963 | 0.03495932 | 2.346%
296.1272 | 1991.15 |  |  | 296.2766 | 67.43219 | 296.9853 | 1.671909 | 295.4315 | 0.1632209
324.8963 | 1951.327 |  |  | 324.4681 | 74.68952 | 325.0892 | 1.640911 | 323.6041 | 0.2198041
374.6888 | 1801.991 |  |  | 374.4681 | 86.33489 | 374.8207 | 1.654447 | 373.8579 | 0.3090316
424.4813 | 1602.876 |  |  | 425 | 100.8551 | 425.087 | 1.624651 | 424.1117 | 0.4352557
475.3804 | 1453.54 |  |  | 476.0638 | 112.6912 | 474.8068 | 1.551465 | 475.8883 | 0.5832427
525.7261 | 1284.292 |  |  | 526.5957 | 129.1284 | 525.0613 | 1.434948 | 526.1421 | 0.8030468
575.5187 | 1134.956 |  |  | 576.0638 | 144.9915 | 574.7783 | 1.340082 | 575.6345 | 1.042437
625.3112 | 995.5752 |  |  | 625 | 159.705 | 624.4981 | 1.266896 | 625.1269 | 1.277476
674.5505 | 886.0619 |  |  | 673.9362 | 168.476 | 673.1427 | 1.237012 | 673.8579 | 1.429815
723.2365 | 856.1947 |  |  | 722.3404 | 173.2219 | 721.7976 | 1.283009 | 723.3503 | 1.521219
296.7774 | 1988.71 |  |  | 296.0181 | 67.61421 | 296.1702 | 1.669862 | 295.6482 | 0.1604361
324.1692 | 1937.903 |  |  | 324.2534 | 74.92386 | 324.2553 | 1.635783 | 323.9347 | 0.2149533
374.5217 | 1792.742 |  |  | 374.2081 | 86.54097 | 374.0426 | 1.644302 | 374.524 | 0.305296
424.8741 | 1596.774 |  |  | 424.8869 | 100.8992 | 424.6809 | 1.601704 | 424.5694 | 0.4314642
476.0322 | 1437.097 |  |  | 474.8416 | 112.9079 | 474.8936 | 1.533546 | 476.2466 | 0.5809969
526.3847 | 1277.419 |  |  | 525.8824 | 129.4851 | 525.5319 | 1.414271 | 525.748 | 0.8006231
575.9315 | 1103.226 |  |  | 575.8371 | 145.0181 | 575.3191 | 1.312034 | 575.2493 | 1.040498
625.0755 | 972.5806 |  |  | 624.7059 | 159.8985 | 625.1064 | 1.243876 | 624.7507 | 1.280374
674.2195 | 885.4839 |  |  | 673.5747 | 168.905 | 674.0426 | 1.209798 | 673.7081 | 1.431464
722.9607 | 841.9355 |  |  | 722.8054 | 173.8651 | 722.5532 | 1.235357 | 723.2094 | 1.524922
-0.2191% | 0.1227% |  |  | 0.08732% | -0.2692% | 0.2752% | 0.1226% | -0.07332% | 1.736%
0.2243% | 0.6927% |  |  | 0.06621% | -0.3128% | 0.2572% | 0.3135% | -0.1021% | 2.257%
0.04463% | 0.5159% |  |  | 0.06946% | -0.2381% | 0.208% | 0.617% | -0.1779% | 1.224%
-0.09245% | 0.3821% |  |  | 0.02662% | -0.04367% | 0.09563% | 1.433% | -0.1078% | 0.8788%
-0.1369% | 1.144% |  |  | 0.2574% | -0.1919% | -0.01828% | 1.168% | -0.07523% | 0.3865%
-0.1251% | 0.538% |  |  | 0.1357% | -0.2755% | -0.08954% | 1.462% | 0.07497% | 0.3027%
-0.07168% | 2.876% |  |  | 0.03937% | -0.01836% | -0.09402% | 2.138% | 0.06696% | 0.1864%
0.0377% | 2.364% |  |  | 0.04708% | -0.121% | -0.09731% | 1.851% | 0.06022% | -0.2264%
0.04909% | 0.06528% |  |  | 0.05367% | -0.254% | -0.1335% | 2.249% | 0.02224% | -0.1152%
0.03815% | 1.694% |  |  | -0.06433% | -0.3699% | -0.1046% | 3.857% | 0.01947% | -0.2429%

## #00383
DATA 추출 | [9 empty] | DATA in SI unit
T | cond | T | resi | T | seeb | T | TC | T | ZT | T | cond | T | seeb | T | TC | T | ZT
[K] | [10^4S/m] | [K] | [mOhm cm] | [K] | [μV/K] | [K] | [W/m K] | [K] | [1] | [K] | [S/m] | [K] | [V/K] | [K] | [W/m K] | [K] | [1] | ZT_calc | ZT - ZT_calc
|  | 300 | 0.7919044 | 300.1399 | 130.2506 | 299.8826 | 1.855779 | 300.076 | 0.3444979 | 300 | 126277.9 | 300.1399 | 0.0001302506 | 299.8826 | 1.855779 | 300.076 | 0.3444979 | 0.3464109 | -0.001913049
|  | 323.1239 | 0.8296922 | 323.252 | 135.0239 | 322.9961 | 1.818664 | 323.197 | 0.3891027 | 323.1239 | 120526.6 | 323.252 | 0.0001350239 | 322.9961 | 1.818664 | 323.197 | 0.3891027 | 0.3904981 | -0.001395458
|  | 373.2984 | 0.9563402 | 373.4171 | 154.7136 | 372.7805 | 1.71474 | 373.0087 | 0.5415608 | 373.2984 | 104565.3 | 373.4171 | 0.0001547136 | 372.7805 | 1.71474 | 373.0087 | 0.5415608 | 0.544459 | -0.002898193
|  | 423.0366 | 1.146965 | 423.152 | 177.685 | 423.0112 | 1.581124 | 423.2726 | 0.7291499 | 423.0366 | 87186.6 | 423.152 | 0.000177685 | 423.0112 | 1.581124 | 423.2726 | 0.7291499 | 0.7368944 | -0.007744571
|  | 473.2112 | 1.420735 | 473.3317 | 205.7279 | 472.7975 | 1.447508 | 473.549 | 0.9729451 | 473.2112 | 70386.11 | 473.3317 | 0.0002057279 | 472.7975 | 1.447508 | 473.549 | 0.9729451 | 0.9745798 | -0.001634754
|  | 523.3857 | 1.790453 | 523.5244 | 241.2291 | 523.0282 | 1.313892 | 523.396 | 1.284654 | 523.3857 | 55851.78 | 523.5244 | 0.0002412291 | 523.0282 | 1.313892 | 523.396 | 1.284654 | 1.294694 | -0.01004054
|  | 573.1239 | 2.332891 | 573.7249 | 281.2053 | 572.8135 | 1.195122 | 573.6953 | 1.631494 | 573.1239 | 42865.28 | 573.7249 | 0.0002812053 | 572.8135 | 1.195122 | 573.6953 | 1.631494 | 1.627127 | 0.00436631
|  | 622.8621 | 1.960616 | 623.3994 | 269.5704 | 623.4797 | 1.202545 | 623.5346 | 1.908074 | 622.8621 | 51004.38 | 623.3994 | 0.0002695704 | 623.4797 | 1.202545 | 623.5346 | 1.908074 | 1.921813 | -0.01373907
|  | 646.8586 | 1.461068 | 647.7797 | 251.6706 | 647.022 | 1.410392 | 647.5523 | 1.987812 | 646.8586 | 68443.09 | 647.7797 | 0.0002516706 | 647.022 | 1.410392 | 647.5523 | 1.987812 | 1.990351 | -0.002539137
|  | 673.4729 | 1.364438 | 673.9255 | 246.3007 | 673.2353 | 1.551432 | 673.7573 | 1.910651 | 673.4729 | 73290.24 | 673.9255 | 0.0002463007 | 673.2353 | 1.551432 | 673.7573 | 1.910651 | 1.930849 | -0.02019841
|  | 698.3421 | 1.299836 | 698.7641 | 241.2291 | 698.1204 | 1.610817 | 698.6489 | 1.922477 | 698.3421 | 76932.79 | 698.7641 | 0.0002412291 | 698.1204 | 1.610817 | 698.6489 | 1.922477 | 1.941707 | -0.01923033
|  | 723.2112 | 1.248027 | 724.0418 | 237.9475 | 723.0065 | 1.655355 | 723.989 | 1.953041 | 723.2112 | 80126.48 | 724.0418 | 0.0002379475 | 723.0065 | 1.655355 | 723.989 | 1.953041 | 1.984171 | -0.03113013

## #00384
DATA 추출 | [9 empty] | DATA in SI unit
T | cond | T | resi | T | seeb | T | TC | T | ZT | T | cond | T | seeb | T | TC | T | ZT
[K] | [S/m] | [K] | [μOhm m] | [K] | [μV/K] | [K] | [W/m K] | [K] | [1] | [K] | [S/m] | [K] | [V/K] | [K] | [W/m K] | [K] | [1]
319.2308 | 108743.3 |  |  | 319.7448 | 160.4839 | 298.7554 | 1.841279 | 319.6519 | 0.5276808 | 319.2308 | 108743.3 | 319.7448 | 0.0001604839 | 298.7554 | 1.841279 | 319.6519 | 0.5276808
342.4298 | 91959.68 |  |  | 342.2236 | 168.1452 | 322.402 | 1.697384 | 342.7965 | 0.5631122 | 342.4298 | 91959.68 | 342.2236 | 0.0001681452 | 322.402 | 1.697384 | 342.7965 | 0.5631122
361.6606 | 80497.35 |  |  | 361.6646 | 174.5968 | 373.7399 | 1.457558 | 361.88 | 0.5903601 | 361.6606 | 80497.35 | 361.6646 | 0.0001745968 | 373.7399 | 1.457558 | 361.88 | 0.5903601
386.0806 | 68409.71 |  |  | 386.2697 | 183.0645 | 424.7666 | 1.232267 | 386.2448 | 0.6339905 | 386.0806 | 68409.71 | 386.2697 | 0.0001830645 | 424.7666 | 1.232267 | 386.2448 | 0.6339905
404.0904 | 60476.21 |  |  | 403.5844 | 191.5323 | 474.2377 | 1.088372 | 404.522 | 0.6776542 | 404.0904 | 60476.21 | 403.5844 | 0.0001915323 | 474.2377 | 1.088372 | 404.522 | 0.6776542
429.4261 | 52160.86 |  |  | 429.1009 | 200.8065 | 524.0199 | 0.9662791 | 429.7056 | 0.7431619 | 429.4261 | 52160.86 | 429.1009 | 0.0002008065 | 524.0199 | 0.9662791 | 429.7056 | 0.7431619
453.8462 | 45884.95 |  |  | 453.4022 | 210.0806 | 574.4244 | 0.8078488 | 454.0758 | 0.8032037 | 453.8462 | 45884.95 | 453.4022 | 0.0002100806 | 574.4244 | 0.8078488 | 454.0758 | 0.8032037
478.5714 | 39771.48 |  |  | 478.3111 | 218.9516 | 624.5177 | 0.6755814 | 478.8482 | 0.8523023 | 478.5714 | 39771.48 | 478.3111 | 0.0002189516 | 624.5177 | 0.6755814 | 478.8482 | 0.8523023
503.602 | 35159.16 |  |  | 503.2199 | 229.0323 | 674.6111 | 0.6319767 | 503.6259 | 0.9178123 | 503.602 | 35159.16 | 503.2199 | 0.0002290323 | 674.6111 | 0.6319767 | 503.6259 | 0.9178123
528.3272 | 31081.74 |  |  | 528.4326 | 237.9032 | 724.0821 | 0.6145349 | 528.8051 | 0.9696439 | 528.3272 | 31081.74 | 528.4326 | 0.0002379032 | 724.0821 | 0.6145349 | 528.8051 | 0.9696439
552.7473 | 27342.04 |  |  | 552.4301 | 248.3871 | 774.4866 | 0.5680233 | 553.1868 | 1.065244 | 552.7473 | 27342.04 | 552.4301 | 0.0002483871 | 774.4866 | 0.5680233 | 553.1868 | 1.065244
578.3883 | 24171.17 |  |  | 578.2503 | 258.0645 |  |  | 578.3828 | 1.169044 | 578.3883 | 24171.17 | 578.2503 | 0.0002580645 |  |  | 578.3828 | 1.169044
603.1136 | 21579.78 |  |  | 602.5516 | 264.9194 |  |  | 603.1686 | 1.259171 | 603.1136 | 21579.78 | 602.5516 | 0.0002649194 |  |  | 603.1686 | 1.259171
627.8388 | 19844.7 |  |  | 627.4605 | 273.3871 |  |  | 628.3717 | 1.384854 | 627.8388 | 19844.7 | 627.4605 | 0.0002733871 |  |  | 628.3717 | 1.384854 | 1.433959 | -3.424%
652.8694 | 18521.06 |  |  | 652.9769 | 278.629 |  |  | 653.1513 | 1.455835 | 652.8694 | 18521.06 | 652.9769 | 0.000278629 |  |  | 653.1513 | 1.455835
677.8999 | 17717.16 |  |  | 677.582 | 282.2581 |  |  | 678.3376 | 1.529548 | 677.8999 | 17717.16 | 677.582 | 0.0002822581 |  |  | 678.3376 | 1.529548 | 1.570407 | -2.602%
702.6252 | 17630.01 |  |  | 702.7947 | 282.2581 |  |  | 703.1153 | 1.595058 | 702.6252 | 17630.01 | 702.7947 | 0.0002822581 |  |  | 703.1153 | 1.595058
727.6557 | 17804.73 |  |  | 727.3998 | 279.4355 |  |  | 727.8877 | 1.644157 | 727.6557 | 17804.73 | 727.3998 | 0.0002794355 |  |  | 727.8877 | 1.644157 | 1.703746 | -3.498%
752.381 | 18704.61 |  |  | 752.3086 | 275.4032 |  |  | 753.1007 | 1.799927 | 752.381 | 18704.61 | 752.3086 | 0.0002754032 |  |  | 753.1007 | 1.799927
777.1062 | 21262.93 |  |  | 776.9137 | 259.2742 |  |  | 777.5099 | 1.980318 | 777.1062 | 21262.93 | 776.9137 | 0.0002592742 |  |  | 777.5099 | 1.980318 | 1.956507 | 1.217%
802.1368 | 22558.96 |  |  | 801.5188 | 249.5968 |  |  | 802.7041 | 2.078649 | 802.1368 | 22558.96 | 801.5188 | 0.0002495968 |  |  | 802.7041 | 2.078649 | 2.070815 | 0.3783%
|  |  |  | 319.8932 | 160.0426
|  |  |  | 343.0363 | 168.7163
|  |  |  | 362.526 | 175.2239
|  |  |  | 386.8887 | 182.8178
|  |  |  | 404.3454 | 191.4853
|  |  |  | 429.5194 | 200.1612
|  |  |  | 453.4737 | 209.9168
|  |  |  | 479.0528 | 219.6742
|  |  |  | 503.8195 | 229.4307
|  |  |  | 528.5873 | 238.1061
|  |  |  | 553.3523 | 249.4842
|  |  |  | 578.5263 | 258.1601
|  |  |  | 602.8895 | 265.2134
|  |  |  | 627.6573 | 273.8889
|  |  |  | 652.8351 | 278.781
|  |  |  | 678.0141 | 282.592
|  |  |  | 702.3839 | 283.1588
|  |  |  | 727.57 | 279.9428
|  |  |  | 752.3509 | 275.6453
|  |  |  | 776.7367 | 260.5365
|  |  |  | 801.9293 | 250.834
|  |  |  | 319.7448 | 160.4839
|  |  |  | 342.2236 | 168.1452
|  |  |  | 361.6646 | 174.5968
|  |  |  | 386.2697 | 183.0645
|  |  |  | 403.5844 | 191.5323
|  |  |  | 429.1009 | 200.8065
|  |  |  | 453.4022 | 210.0806
|  |  |  | 478.3111 | 218.9516
|  |  |  | 503.2199 | 229.0323
|  |  |  | 528.4326 | 237.9032
|  |  |  | 552.4301 | 248.3871
|  |  |  | 578.2503 | 258.0645
|  |  |  | 602.5516 | 264.9194
|  |  |  | 627.4605 | 273.3871
|  |  |  | 652.9769 | 278.629
|  |  |  | 677.582 | 282.2581
|  |  |  | 702.7947 | 282.2581
|  |  |  | 727.3998 | 279.4355
|  |  |  | 752.3086 | 275.4032
|  |  |  | 776.9137 | 259.2742
|  |  |  | 801.5188 | 249.5968
|  |  |  | 1.000464 | 0.9972506
|  |  |  | 1.002375 | 1.003397
|  |  |  | 1.002382 | 1.003592
|  |  |  | 1.001602 | 0.9986521
|  |  |  | 1.001885 | 0.9997548
|  |  |  | 1.000975 | 0.9967865
|  |  |  | 1.000158 | 0.99922
|  |  |  | 1.001551 | 1.0033
|  |  |  | 1.001191 | 1.00174
|  |  |  | 1.000293 | 1.000853
|  |  |  | 1.001669 | 1.004417
|  |  |  | 1.000477 | 1.00037
|  |  |  | 1.000561 | 1.00111
|  |  |  | 1.000314 | 1.001835
|  |  |  | 0.9997829 | 1.000545
|  |  |  | 1.000638 | 1.001183
|  |  |  | 0.9994156 | 1.003191
|  |  |  | 1.000234 | 1.001816
|  |  |  | 1.000056 | 1.000879
|  |  |  | 0.9997721 | 1.004869
|  |  |  | 1.000512 | 1.004957
Note on U7: S.Park: thermal conductivity의 온도구간과 나머지 TEP의 온도구간이 달라서 직접 비교 불가능.

## #00385
DATA 추출 | [9 empty] | DATA in SI unit
T | cond | T | resi | T | seeb | T | TC | T | ZT | T | cond | T | seeb | T | TC | T | ZT
[K] | [S/m] | [K] | [μOhm m] | [K] | [μV/K] | [K] | [W/m K] | [K] | [1] | [K] | [S/m] | [K] | [V/K] | [K] | [W/m K] | [K] | [1] | ZT_calc | ZT - ZT_calc
|  | 302.0429 | 4.847029 | 301.8073 | -148.3883 | 303.3072 | 3.376423 | 302.8552 | 0.4104712 | 302.0429 | 206312 | 301.8073 | -0.0001483883 | 303.3072 | 3.376423 | 302.8552 | 0.4104712 | 0.4074757 | 0.002995526
|  | 326.6085 | 5.101783 | 326.6495 | -151.2974 | 327.9665 | 3.353872 | 327.6714 | 0.4460733 | 326.6085 | 196009.9 | 326.6495 | -0.0001512974 | 327.9665 | 3.353872 | 327.6714 | 0.4460733 | 0.438362 | 0.007711294
|  | 377.1812 | 5.662153 | 377.3101 | -163.8086 | 378.7258 | 3.204757 | 378.292 | 0.5675393 | 377.1812 | 176611.3 | 377.3101 | -0.0001638086 | 378.7258 | 3.204757 | 378.292 | 0.5675393 | 0.5594018 | 0.008137489
|  | 428.7183 | 6.222548 | 428.4532 | -177.8643 | 429.9697 | 3.067213 | 429.8949 | 0.7204188 | 428.7183 | 160705.9 | 428.4532 | -0.0001778643 | 429.9697 | 3.067213 | 429.8949 | 0.7204188 | 0.7125699 | 0.007848953
|  | 478.8065 | 6.808319 | 479.109 | -188.8309 | 478.3135 | 2.941163 | 480.5212 | 0.860733 | 478.8065 | 146879.1 | 479.109 | -0.0001888309 | 478.3135 | 2.941163 | 480.5212 | 0.860733 | 0.8556565 | 0.005076482
|  | 528.8934 | 7.406796 | 529.2812 | -197.9097 | 528.5959 | 2.861401 | 530.6586 | 0.9926702 | 528.8934 | 135011.1 | 529.2812 | -0.0001979097 | 528.5959 | 2.861401 | 530.6586 | 0.9926702 | 0.9807096 | 0.01196057
|  | 579.4601 | 8.030699 | 579.9298 | -206.6452 | 578.8783 | 2.781639 | 580.7947 | 1.120419 | 579.4601 | 124522.2 | 579.9298 | -0.0002066452 | 578.8783 | 2.781639 | 580.7947 | 1.120419 | 1.110246 | 0.01017265
|  | 629.0587 | 8.692696 | 630.0959 | -213.8362 | 628.197 | 2.736536 | 630.9219 | 1.218848 | 629.0587 | 115039.1 | 630.0959 | -0.0002138362 | 628.197 | 2.736536 | 630.9219 | 1.218848 | 1.212781 | 0.006066888
|  | 678.6598 | 9.329281 | 680.2616 | -220.8556 | 678.9708 | 2.73771 | 681.0459 | 1.306806 | 678.6598 | 107189.4 | 680.2616 | -0.0002208556 | 678.9708 | 2.73771 | 681.0459 | 1.306806 | 1.300642 | 0.006164532
|  | 728.737 | 10.02941 | 730.4255 | -227.3602 | 729.2677 | 2.808237 | 730.6708 | 1.35288 | 728.737 | 99706.76 | 730.4255 | -0.0002273602 | 729.2677 | 2.808237 | 730.6708 | 1.35288 | 1.341039 | 0.01184103

## #00386
DATA 추출 | [9 empty] | DATA in SI unit
T | cond | T | resi | T | seeb | T | TC | T | ZT | T | cond | T | seeb | T | TC | T | ZT
[K] | [S/cm] | [K] | [μOhm m] | [K] | [μV/K] | [K] | [W/m K] | [K] | [1] | [K] | [S/m] | [K] | [V/K] | [K] | [W/m K] | [K] | [1] | ZT_calc | ZT - ZT_calc
302.5805 | 2010.116 |  |  | 303.5054 | 61.20995 | 303.4169 | 2.451878 | 302.7704 | 0.08974699 | 302.5805 | 201011.6 | 303.5054 | 6.120995e-05 | 303.4169 | 2.451878 | 302.7704 | 0.08974699 | 0.09299935 | -0.003252352 | -3.497%
322.2718 | 2009.182 |  |  | 323.9533 | 62.11708 | 322.2096 | 2.460094 | 322.6853 | 0.09812935 | 322.2718 | 200918.2 | 323.9533 | 6.211708e-05 | 322.2096 | 2.460094 | 322.6853 | 0.09812935 | 0.1016878 | -0.003558427 | -3.499%
372.6656 | 1959.321 |  |  | 373.0282 | 65.46994 | 372.8929 | 2.42723 | 371.2956 | 0.1250385 | 372.6656 | 195932.1 | 373.0282 | 6.546994e-05 | 372.8929 | 2.42723 | 371.2956 | 0.1250385 | 0.128469 | -0.003430458 | -2.67%
423.0638 | 1880.979 |  |  | 423.2717 | 69.44039 | 422.4374 | 2.34507 | 421.6551 | 0.162132 | 423.0638 | 188097.9 | 423.2717 | 6.944039e-05 | 422.4374 | 2.34507 | 421.6551 | 0.162132 | 0.1630835 | -0.0009515042 | -0.5834%
471.7319 | 1755.251 |  |  | 472.9309 | 75.8867 | 473.1207 | 2.238263 | 472.5907 | 0.2111153 | 471.7319 | 175525.1 | 472.9309 | 7.58867e-05 | 473.1207 | 2.238263 | 472.5907 | 0.2111153 | 0.2134248 | -0.002309428 | -1.082%
522.1389 | 1619.947 |  |  | 523.7585 | 83.56943 | 522.6651 | 2.164319 | 521.1782 | 0.2652091 | 522.1389 | 161994.7 | 523.7585 | 8.356943e-05 | 522.6651 | 2.164319 | 521.1782 | 0.2652091 | 0.2724336 | -0.007224552 | -2.652%
573.1323 | 1437.147 |  |  | 572.8335 | 93.1104 | 572.779 | 2.098592 | 570.9277 | 0.3311895 | 573.1323 | 143714.7 | 572.8335 | 9.31104e-05 | 572.779 | 2.098592 | 570.9277 | 0.3311895 | 0.3389618 | -0.00777235 | -2.293%
622.9646 | 1273.389 |  |  | 622.4927 | 102.3414 | 622.3235 | 2.024648 | 620.6644 | 0.4124612 | 622.9646 | 127338.9 | 622.4927 | 0.0001023414 | 622.3235 | 2.024648 | 620.6644 | 0.4124612 | 0.4088564 | 0.003604749 | 0.8817%
673.3731 | 1128.591 |  |  | 672.7361 | 113.7376 | 673.0068 | 1.950704 | 672.1475 | 0.5073152 | 673.3731 | 112859.1 | 672.7361 | 0.0001137376 | 673.0068 | 1.950704 | 672.1475 | 0.5073152 | 0.5030576 | 0.004257692 | 0.8464%
723.2024 | 983.8209 |  |  | 723.5638 | 126.9896 | 721.9818 | 1.868545 | 721.2754 | 0.6157749 | 723.2024 | 98382.09 | 723.5638 | 0.0001269896 | 721.9818 | 1.868545 | 721.2754 | 0.6157749 | 0.6124209 | 0.003353963 | 0.5477%
773.0273 | 867.5318 |  |  | 773.223 | 141.7899 | 771.5262 | 1.769953 | 770.9666 | 0.7514158 | 773.0273 | 86753.18 | 773.223 | 0.0001417899 | 771.5262 | 1.769953 | 770.9666 | 0.7514158 | 0.759713 | -0.008297245 | -1.092%
823.4372 | 713.2402 |  |  | 822.8822 | 157.5184 | 822.2096 | 1.679577 | 821.7912 | 0.9329241 | 823.4372 | 71324.02 | 822.8822 | 0.0001575184 | 822.2096 | 1.679577 | 821.7912 | 0.9329241 | 0.8658837 | 0.06704036 | 7.742%
871.5202 | 625.5147 |  |  | 873.7098 | 175.1021 | 871.1845 | 1.638498 | 870.8296 | 1.148423 | 871.5202 | 62551.47 | 873.7098 | 0.0001751021 | 871.1845 | 1.638498 | 870.8296 | 1.148423 | 1.019313 | 0.1291104 | 12.67%
903.3694 | 652.4839 |  |  | 904.0896 | 186.8282 | 901.9362 | 1.687793 | 900.5959 | 1.287575 | 903.3694 | 65248.39 | 904.0896 | 0.0001868282 | 901.9362 | 1.687793 | 900.5959 | 1.287575 | 1.215249 | 0.07232616 | 5.952%

## #00387
DATA 추출 | [9 empty] | DATA in SI unit
T | cond | T | resi | T | seeb | T | TC | T | ZT | T | cond | T | seeb | T | TC | T | ZT
[K] | [10^3S/cm] | [K] | [μOhm m] | [K] | [μV/K] | [K] | [W/m K] | [K] | [1] | [K] | [S/m] | [K] | [V/K] | [K] | [W/m K] | [K] | [1] | ZT_calc | ZT - ZT_calc
304.9637 | 2.778571 |  |  | 299.1056 | 66.52442 | 300 | 2.91373 | 298.8072 | 0.1260184 | 304.9637 | 277857.1 | 299.1056 | 6.652442e-05 | 300 | 2.91373 | 298.8072 | 0.1260184 | 0.126103 | -8.454777e-05 | -0.06705%
325.0602 | 2.628571 |  |  | 324.239 | 70.90352 | 323.3533 | 2.804374 | 321.173 | 0.1553804 | 325.0602 | 262857.1 | 324.239 | 7.090352e-05 | 323.3533 | 2.804374 | 321.173 | 0.1553804 | 0.1513416 | 0.004038843 | 2.669%
373.1328 | 2.3 |  |  | 372.7279 | 80.63187 | 373.6527 | 2.725395 | 370.3777 | 0.206886 | 373.1328 | 230000 | 372.7279 | 8.063187e-05 | 373.6527 | 2.725395 | 370.3777 | 0.206886 | 0.2032154 | 0.003670511 | 1.806%
422.1053 | 2.014286 |  |  | 421.2363 | 91.81654 | 423.9521 | 2.567436 | 420.4771 | 0.2820387 | 422.1053 | 201428.6 | 421.2363 | 9.181654e-05 | 423.9521 | 2.567436 | 420.4771 | 0.2820387 | 0.278103 | 0.003935696 | 1.415%
471.0815 | 1.735714 |  |  | 471.5489 | 103.9728 | 473.3533 | 2.385176 | 468.7873 | 0.3826243 | 471.0815 | 173571.4 | 471.5489 | 0.0001039728 | 473.3533 | 2.385176 | 468.7873 | 0.3826243 | 0.368785 | 0.0138393 | 3.753%
520.0689 | 1.478571 |  |  | 520.0802 | 116.8565 | 523.6527 | 2.166464 | 518.8867 | 0.4995952 | 520.0689 | 147857.1 | 520.0802 | 0.0001168565 | 523.6527 | 2.166464 | 518.8867 | 0.4995952 | 0.483581 | 0.01601412 | 3.312%
571.7218 | 1.285714 |  |  | 572.1936 | 129.7417 | 573.0539 | 2.014581 | 568.9861 | 0.6311115 | 571.7218 | 128571.4 | 572.1936 | 0.0001297417 | 573.0539 | 2.014581 | 568.9861 | 0.6311115 | 0.6112523 | 0.01985924 | 3.249%
619.0226 | 1.157143 |  |  | 620.6955 | 140.4409 | 623.3533 | 1.972053 | 617.2962 | 0.7480607 | 619.0226 | 115714.3 | 620.6955 | 0.0001404409 | 623.3533 | 1.972053 | 617.2962 | 0.7480607 | 0.7144128 | 0.03364793 | 4.71%
668.0777 | 1.028571 |  |  | 670.0995 | 151.626 | 673.6527 | 1.899149 | 665.6064 | 0.875919 | 668.0777 | 102857.1 | 670.0995 | 0.000151626 | 673.6527 | 1.899149 | 665.6064 | 0.875919 | 0.8287811 | 0.04713791 | 5.688%
717.1441 | 0.9214286 |  |  | 718.5851 | 161.1116 | 723.9521 | 1.82017 | 715.7058 | 0.9947081 | 717.1441 | 92142.86 | 718.5851 | 0.0001611116 | 723.9521 | 1.82017 | 715.7058 | 0.9947081 | 0.9404544 | 0.0542537 | 5.769%
766.2406 | 0.8714286 |  |  | 767.9467 | 169.1413 | 773.3533 | 1.814095 | 764.9105 | 1.104395 | 766.2406 | 87142.86 | 767.9467 | 0.0001691413 | 773.3533 | 1.814095 | 764.9105 | 1.104395 | 1.051191 | 0.05320454 | 5.061%
816.2143 | 0.8214286 |  |  | 818.2103 | 177.6567 | 821.8563 | 1.795869 | 814.1153 | 1.217719 | 816.2143 | 82142.86 | 818.2103 | 0.0001776567 | 821.8563 | 1.795869 | 814.1153 | 1.217719 | 1.175289 | 0.04243059 | 3.61%
857.4311 | 0.8 |  |  | 858.5906 | 183.741 | 873.0539 | 1.814095 | 856.163 | 1.325502 | 857.4311 | 80000 | 858.5906 | 0.000183741 | 873.0539 | 1.814095 | 856.163 | 1.325502 | 1.274673 | 0.05082849 | 3.988%
904.8183 | 0.8357143 |  |  | 907.8315 | 182.7901 | 923.3533 | 1.935601 | 903.5785 | 1.336985 | 904.8183 | 83571.43 | 907.8315 | 0.0001827901 | 923.3533 | 1.935601 | 903.5785 | 1.336985 | 1.303506 | 0.03347934 | 2.568%

## #00388
DATA 추출 | [9 empty] | DATA in SI unit
T | cond | T | resi | T | seeb | T | TC | T | ZT | T | cond | T | seeb | T | TC | T | ZT
[K] | [S/cm] | [K] | [μOhm m] | [K] | [μV/K] | [K] | [W/m K] | [K] | [1] | [K] | [S/m] | [K] | [V/K] | [K] | [W/m K] | [K] | [1] | ZT_calc | ZT - ZT_calc
294.6931 | 51.01854 |  |  | 295.1873 | 254.117 | 298.561 | 0.3295681 | 295.078 | 0.2865471 | 294.6931 | 5101.854 | 295.1873 | 0.000254117 | 298.561 | 0.3295681 | 295.078 | 0.2865471 | 0.2949763 | -0.008429231
321.9904 | 51.90976 |  |  | 323.0358 | 263.8648 | 323.006 | 0.330454 | 322.0764 | 0.355157 | 321.9904 | 5190.976 | 323.0358 | 0.0002638648 | 323.006 | 0.330454 | 322.0764 | 0.355157 | 0.3522572 | 0.00289975
342.7272 | 51.91486 |  |  | 344.3294 | 270.0325 | 372.4585 | 0.3419712 | 342.8805 | 0.3928251 | 342.7272 | 5191.486 | 344.3294 | 0.0002700325 | 372.4585 | 0.3419712 | 342.8805 | 0.3928251
366.7422 | 52.2156 |  |  | 366.1705 | 277.1785 | 422.4609 | 0.345515 | 366.4962 | 0.4358744 | 366.7422 | 5221.56 | 366.1705 | 0.0002771785 | 422.4609 | 0.345515 | 366.4962 | 0.4358744 | 0.4299316 | 0.00594281
390.7545 | 52.31978 |  |  | 391.2817 | 282.0342 | 473.0103 | 0.3366556 | 390.1106 | 0.4762332 | 390.7545 | 5231.978 | 391.2817 | 0.0002820342 | 473.0103 | 0.3366556 | 390.1106 | 0.4762332
414.2252 | 52.71867 |  |  | 415.3068 | 289.8296 | 523.0097 | 0.3357697 | 414.8574 | 0.535426 | 414.2252 | 5271.867 | 415.3068 | 0.0002898296 | 523.0097 | 0.3357697 | 414.8574 | 0.535426 | 0.5317185 | 0.003707474
438.2335 | 52.52801 |  |  | 439.3283 | 295.6663 | 572.4597 | 0.3437431 | 439.0418 | 0.5932735 | 438.2335 | 5252.801 | 439.3283 | 0.0002956663 | 572.4597 | 0.3437431 | 439.0418 | 0.5932735
461.6867 | 51.64925 |  |  | 463.3439 | 298.2386 | 622.4566 | 0.3393134 | 462.6575 | 0.6363229 | 461.6867 | 5164.925 | 463.3439 | 0.0002982386 | 622.4566 | 0.3393134 | 462.6575 | 0.6363229 | 0.6313433 | 0.004979588
486.7637 | 49.78809 |  |  | 487.9153 | 306.3596 | 672.4695 | 0.3579181 | 486.8387 | 0.6874439 | 486.7637 | 4978.809 | 487.9153 | 0.0003063596 | 672.4695 | 0.3579181 | 486.8387 | 0.6874439
510.1994 | 47.63168 |  |  | 511.9511 | 320.0309 | 722.4622 | 0.3472868 | 511.0256 | 0.7506726 | 510.1994 | 4763.168 | 511.9511 | 0.0003200309 | 722.4622 | 0.3472868 | 511.0256 | 0.7506726 | 0.7424735 | 0.008199109
535.2804 | 46.06536 |  |  | 535.9732 | 326.1941 |  |  | 535.2005 | 0.7883408 | 535.2804 | 4606.536 | 535.9732 | 0.0003261941 |  |  | 535.2005 | 0.7883408
559.3102 | 47.44719 |  |  | 559.9852 | 326.8078 |  |  | 559.9467 | 0.8461883 | 559.3102 | 4744.719 | 559.9852 | 0.0003268078 |  |  | 559.9467 | 0.8461883
583.3614 | 50.4015 |  |  | 583.9907 | 323.8306 |  |  | 583.5743 | 0.9147982 | 583.3614 | 5040.15 | 583.9907 | 0.0003238306 |  |  | 583.5743 | 0.9147982 | 0.897308 | 0.01749021
607.4153 | 53.55237 |  |  | 607.9968 | 321.1799 |  |  | 607.772 | 1.000897 | 607.4153 | 5355.237 | 607.9968 | 0.0003211799 |  |  | 607.772 | 1.000897
633.0956 | 55.91741 |  |  | 632.5486 | 318.5283 |  |  | 633.0787 | 1.056054 | 633.0956 | 5591.741 | 632.5486 | 0.0003185283 |  |  | 633.0787 | 1.056054 | 1.058522 | -0.002467839
657.1106 | 56.21815 |  |  | 657.6574 | 322.0782 |  |  | 656.6956 | 1.101794 | 657.1106 | 5621.815 | 657.6574 | 0.0003220782 |  |  | 656.6956 | 1.101794
681.0666 | 52.19455 |  |  | 682.2389 | 335.7486 |  |  | 681.9929 | 1.136771 | 681.0666 | 5219.455 | 682.2389 | 0.0003357486 |  |  | 681.9929 | 1.136771 | 1.121114
705.39 | 35.09979 |  |  | 706.3121 | 369.9857 |  |  | 706.0771 | 0.9807175 | 705.39 | 3509.979 | 706.3121 | 0.0003699857 |  |  | 706.0771 | 0.9807175 | 0.9768733 | 0.003844226

## #00389
DATA 추출 | [9 empty] | DATA in SI unit
T | cond | T | resi | T | seeb | T | TC | T | ZT | T | cond | T | seeb | T | TC | T | ZT
[K] | [S/cm] | [K] | [μOhm m] | [K] | [μV/K] | [K] | [W/m K] | [K] | [1] | [K] | [S/m] | [K] | [V/K] | [K] | [W/m K] | [K] | [1] | ZT_calc | ZT - ZT_calc
313.6027 | 484 |  |  | 314.4995 | 130.9924 | 310.0326 | 1.078945 | 309.4049 | 0.2401397 | 313.6027 | 48400 | 314.4995 | 0.0001309924 | 310.0326 | 1.078945 | 309.4049 | 0.2401397 | 0.238158 | 0.00198166
334.6842 | 460 |  |  | 334.3625 | 136.285 | 331.0514 | 1.046603 | 329.8946 | 0.2568479 | 334.6842 | 46000 | 334.3625 | 0.000136285 | 331.0514 | 1.046603 | 329.8946 | 0.2568479 | 0.2693066 | -0.01245865
379.552 | 417.8667 |  |  | 380.9448 | 150.3308 | 379.8919 | 1.004878 | 379.029 | 0.3568049 | 379.552 | 41786.67 | 380.9448 | 0.0001503308 | 379.8919 | 1.004878 | 379.029 | 0.3568049 | 0.3561991 | 0.0006058244
431.2163 | 370.4 |  |  | 431.6372 | 165.598 | 428.7167 | 0.9402103 | 427.4768 | 0.4615097 | 431.2163 | 37040 | 431.6372 | 0.000165598 | 428.7167 | 0.9402103 | 427.4768 | 0.4615097 | 0.4618155 | -0.0003057536
480.1457 | 334.6667 |  |  | 481.6359 | 178.626 | 476.1677 | 0.8512482 | 475.2201 | 0.5970907 | 480.1457 | 33466.67 | 481.6359 | 0.000178626 | 476.1677 | 0.8512482 | 475.2201 | 0.5970907 | 0.5961289 | 0.0009617432
530.4371 | 296.2667 |  |  | 531.6311 | 190.8397 | 525.0118 | 0.8149209 | 523.6728 | 0.6946697 | 530.4371 | 29626.67 | 531.6311 | 0.0001908397 | 525.0118 | 0.8149209 | 523.6728 | 0.6946697 | 0.6933696 | 0.001300018
580.7158 | 265.3333 |  |  | 580.9552 | 206.1069 | 575.8839 | 0.7664523 | 574.82 | 0.8492664 | 580.7158 | 26533.33 | 580.9552 | 0.0002061069 | 575.8839 | 0.7664523 | 574.82 | 0.8492664 | 0.8453246 | 0.00394182
630.3195 | 232.2667 |  |  | 630.9443 | 216.8957 | 625.3985 | 0.7179807 | 624.6362 | 0.9516014 | 630.3195 | 23226.67 | 630.9443 | 0.0002168957 | 625.3985 | 0.7179807 | 624.6362 | 0.9516014 | 0.9506115 | 0.0009898992
679.9167 | 202.9333 |  |  | 679.5747 | 229.9237 | 675.5653 | 0.6303742 | 674.3874 | 1.148948 | 679.9167 | 20293.33 | 679.5747 | 0.0002299237 | 675.5653 | 0.6303742 | 674.3874 | 1.148948 | 1.147709 | 0.001239033
728.8154 | 185.3333 |  |  | 729.5482 | 237.0483 | 725.7504 | 0.5697583 | 724.1517 | 1.327292 | 728.8154 | 18533.33 | 729.5482 | 0.0002370483 | 725.7504 | 0.5697583 | 724.1517 | 1.327292 | 1.323629 | 0.003663355
778.391 | 168.8 |  |  | 778.1655 | 247.0229 | 774.5908 | 0.5280328 | 773.911 | 1.512762 | 778.391 | 16880 | 778.1655 | 0.0002470229 | 774.5908 | 0.5280328 | 773.911 | 1.512762 | 1.509653 | 0.003109917
826.6054 | 154.4 |  |  | 827.4531 | 253.7405 | 824.797 | 0.4984561 | 823.7029 | 1.650727 | 826.6054 | 15440 | 827.4531 | 0.0002537405 | 824.797 | 0.4984561 | 823.7029 | 1.650727 | 1.642746 | 0.007980997

## #00390
DATA 추출 | [9 empty] | DATA in SI unit
T | cond | T | resi | T | seeb | T | TC | T | ZT | T | cond | T | seeb | T | TC | T | ZT
[K] | [10^4S/m] | [K] | [μOhm m] | [K] | [μV/K] | [K] | [W/m K] | [K] | [1] | [K] | [S/m] | [K] | [V/K] | [K] | [W/m K] | [K] | [1] | ZT_calc | ZT - ZT_calc
299.712 | 3.578431 |  |  | 300 | -214.6216 | 300 | 0.7877131 | 299.6012 | 0.6282619 | 299.712 | 35784.31 | 300 | -0.0002146216 | 300 | 0.7877131 | 299.6012 | 0.6282619 | 0.6269241 | 0.001337783 | 0.2134%
332.7231 | 3.415033 |  |  | 332.7672 | -219.7789 | 333.2665 | 0.7057234 | 332.7019 | 0.7753288 | 332.7231 | 34150.33 | 332.7672 | -0.0002197789 | 333.2665 | 0.7057234 | 332.7019 | 0.7753288 | 0.7776559 | -0.002327089 | -0.2992%
373.0001 | 2.973856 |  |  | 373.1269 | -245.4818 | 372.9459 | 0.6899507 | 372.9811 | 0.9677806 | 373.0001 | 29738.56 | 373.1269 | -0.0002454818 | 372.9459 | 0.6899507 | 372.9811 | 0.9677806 | 0.9687848 | -0.001004245 | -0.1037%
422.9297 | 2.598039 |  |  | 423.0769 | -266.5966 | 423.0461 | 0.6610834 | 422.8315 | 1.184068 | 422.9297 | 25980.39 | 423.0769 | -0.0002665966 | 423.0461 | 0.6610834 | 422.8315 | 1.184068 | 1.181044 | 0.003023844 | 0.256%
472.8594 | 2.222222 |  |  | 473.027 | -288.5223 | 473.1463 | 0.6313446 | 473.0808 | 1.385257 | 472.8594 | 22222.22 | 473.027 | -0.0002885223 | 473.1463 | 0.6313446 | 473.0808 | 1.385257 | 1.386165 | -0.0009079402 | -0.0655%
522.7772 | 1.993464 |  |  | 522.977 | -299.0966 | 522.8457 | 0.6190359 | 522.9312 | 1.506615 | 522.7772 | 19934.64 | 522.977 | -0.0002990966 | 522.8457 | 0.6190359 | 522.9312 | 1.506615 | 1.506468 | 0.0001465906 | 0.009731%
573.0908 | 1.846405 |  |  | 573.3267 | -303.4549 | 572.9459 | 0.6128265 | 573.1805 | 1.591299 | 573.0908 | 18464.05 | 573.3267 | -0.0003034549 | 572.9459 | 0.6128265 | 573.1805 | 1.591299 | 1.590264 | 0.001035488 | 0.06511%
622.9994 | 1.732026 |  |  | 622.8771 | -312.6776 | 623.0461 | 0.6188176 | 623.0309 | 1.70187 | 622.9994 | 17320.26 | 622.8771 | -0.0003126776 | 623.0461 | 0.6188176 | 623.0309 | 1.70187 | 1.704884 | -0.003014686 | -0.1768%
672.9111 | 1.579521 |  |  | 673.2268 | -310.8197 | 673.1463 | 0.6535668 | 672.8814 | 1.5708 | 672.9111 | 15795.21 | 673.2268 | -0.0003108197 | 673.1463 | 0.6535668 | 672.8814 | 1.5708 | 1.571053 | -0.0002533926 | -0.01613%

## #00391
DATA 추출 | [9 empty] | DATA in SI unit
T | cond | T | resi | T | seeb | T | TC | T | ZT | T | cond | T | seeb | T | TC | T | ZT
[K] | [S/cm] | [K] | [μOhm m] | [K] | [μV/K] | [K] | [W/m K] | [K] | [1] | [K] | [S/m] | [K] | [V/K] | [K] | [W/m K] | [K] | [1] | ZT_calc | ZT - ZT_calc
306.5158 | 1942.037 |  |  | 308.4135 | -131.1586 | 299.4243 | 2.808677 | 306.319 | 0.3698113 | 306.5158 | 194203.7 | 308.4135 | -0.0001311586 | 299.4243 | 2.808677 | 306.319 | 0.3698113 | 0.3643538 | 0.005457569 | 1.498%
322.2624 | 1768.15 |  |  | 322.4359 | -139.5951 | 324.1776 | 2.584637 | 323.1695 | 0.4289308 | 322.2624 | 176815 | 322.4359 | -0.0001395951 | 324.1776 | 2.584637 | 323.1695 | 0.4289308 | 0.4308141 | -0.001883267 | -0.4371%
370.5882 | 1332.553 |  |  | 370.6731 | -158.7177 | 372.5329 | 2.246799 | 371.0883 | 0.5584906 | 370.5882 | 133255.3 | 370.6731 | -0.0001587177 | 372.5329 | 2.246799 | 371.0883 | 0.5584906 | 0.5544314 | 0.004059174 | 0.7321%
420.543 | 1019.906 |  |  | 421.7147 | -180.09 | 421.4638 | 1.946302 | 421.1133 | 0.7119497 | 420.543 | 101990.6 | 421.7147 | -0.00018009 | 421.4638 | 1.946302 | 421.1133 | 0.7119497 | 0.7156955 | -0.003745826 | -0.5234%
470.4977 | 796.8384 |  |  | 470.5128 | -197.8065 | 471.5461 | 1.706259 | 471.1384 | 0.8578616 | 470.4977 | 79683.84 | 470.5128 | -0.0001978065 | 471.5461 | 1.706259 | 471.1384 | 0.8578616 | 0.8609047 | -0.003043051 | -0.3535%
520.4525 | 652.8103 |  |  | 520.9936 | -207.9303 | 523.3553 | 1.53734 | 519.5838 | 0.9484277 | 520.4525 | 65281.03 | 520.9936 | -0.0002079303 | 523.3553 | 1.53734 | 519.5838 | 0.9484277 | 0.9539114 | -0.005483709 | -0.5749%
570.4072 | 552.6932 |  |  | 570.9135 | -219.1789 | 573.4375 | 1.412873 | 570.662 | 1.066667 | 570.4072 | 55269.32 | 570.9135 | -0.0002191789 | 573.4375 | 1.412873 | 570.662 | 1.066667 | 1.072401 | -0.005734113 | -0.5347%
620.362 | 489.4614 |  |  | 619.7115 | -226.4904 | 622.9441 | 1.315078 | 620.1605 | 1.181132 | 620.362 | 48946.14 | 619.7115 | -0.0002264904 | 622.9441 | 1.315078 | 620.1605 | 1.181132 | 1.184052 | -0.002919595 | -0.2466%
668.6878 | 447.3068 |  |  | 669.0705 | -227.0529 | 673.0263 | 1.236842 | 668.6058 | 1.241509 | 668.6878 | 44730.68 | 669.0705 | -0.0002270529 | 673.0263 | 1.236842 | 668.6058 | 1.241509 | 1.246566 | -0.005056825 | -0.4057%
717.5566 | 392.8571 |  |  | 717.3077 | -236.0517 | 722.5329 | 1.194168 | 717.0512 | 1.309434 | 717.5566 | 39285.71 | 717.3077 | -0.0002360517 | 722.5329 | 1.194168 | 717.0512 | 1.309434 | 1.314419 | -0.00498508 | -0.3793%
765.8824 | 320.8431 |  |  | 766.1058 | -250.6749 | 772.0395 | 1.158606 | 765.4965 | 1.330818 | 765.8824 | 32084.31 | 766.1058 | -0.0002506749 | 772.0395 | 1.158606 | 765.4965 | 1.330818 | 1.332054 | -0.001236561 | -0.09283%
816.3801 | 275.1756 |  |  | 815.4647 | -250.1125 | 822.6974 | 1.179943 | 814.995 | 1.192453 | 816.3801 | 27517.56 | 815.4647 | -0.0002501125 | 822.6974 | 1.179943 | 814.995 | 1.192453 | 1.18898 | 0.003472669 | 0.2921%
864.7059 | 238.2904 |  |  | 864.8237 | -249.2688 | 872.7796 | 1.249289 | 863.9669 | 1.045283 | 864.7059 | 23829.04 | 864.8237 | -0.0002492688 | 872.7796 | 1.249289 | 863.9669 | 1.045283 | 1.023945 | 0.02133761 | 2.084%

## #00392
DATA 추출 | [9 empty] | DATA in SI unit
T | cond | T | resi | T | seeb | T | TC | T | ZT | T | cond | T | seeb | T | TC | T | ZT
[K] | [10^3S/m] | [K] | [μOhm m] | [K] | [μV/K] | [K] | [W/m K] | [K] | [1] | [K] | [S/m] | [K] | [V/K] | [K] | [W/m K] | [K] | [1] | ZT_calc | ZT - ZT_calc
300.8825 | 153.713 |  |  | 299.5401 | 173.6508 | 299.1079 | 1.06568 | 299.4995 | 1.293103 | 300.8825 | 153713 | 299.5401 | 0.0001736508 | 299.1079 | 1.06568 | 299.4995 | 1.293103 | 1.302669 | -0.009565191 | -0.007342766
315.4359 | 142.1363 |  |  | 314.4579 | 179.0085 | 314.2462 | 1.038223 | 314.5798 | 1.381773 | 315.4359 | 142136.3 | 314.4579 | 0.0001790085 | 314.2462 | 1.038223 | 314.5798 | 1.381773 | 1.380042 | 0.001731453
330.5168 | 131.6434 |  |  | 329.6359 | 184.1073 | 329.1335 | 1.009152 | 329.6713 | 1.452709 | 330.5168 | 131643.4 | 329.6359 | 0.0001841073 | 329.1335 | 1.009152 | 329.6713 | 1.452709 | 1.457692 | -0.004982189
345.6015 | 121.8735 |  |  | 344.3046 | 188.4289 | 344.2697 | 0.984926 | 344.7646 | 1.52069 | 345.6015 | 121873.5 | 344.3046 | 0.0001884289 | 344.2697 | 0.984926 | 344.7646 | 1.52069 | 1.514689 | 0.006000974
360.17 | 113.1883 |  |  | 359.751 | 192.3191 | 359.4049 | 0.9623149 | 359.3656 | 1.569458 | 360.17 | 113188.3 | 359.751 | 0.0001923191 | 359.4049 | 0.9623149 | 359.3656 | 1.569458 | 1.563384 | 0.006074526
375.2651 | 105.4063 |  |  | 374.4301 | 195.4321 | 374.2851 | 0.9445491 | 374.4832 | 1.599015 | 375.2651 | 105406.3 | 374.4301 | 0.0001954321 | 374.2851 | 0.9445491 | 374.4832 | 1.599015 | 1.596122 | 0.0028932
390.362 | 97.98571 |  |  | 389.3739 | 197.7682 | 389.1622 | 0.9316285 | 389.3615 | 1.607882 | 390.362 | 97985.71 | 389.3739 | 0.0001977682 | 389.1622 | 0.9316285 | 389.3615 | 1.607882 | 1.601717 | 0.0061643
405.2047 | 91.8304 |  |  | 404.3244 | 199.3273 | 404.2872 | 0.9251682 | 404.5052 | 1.596059 | 405.2047 | 91830.4 | 404.3244 | 0.0001993273 | 404.2872 | 0.9251682 | 404.5052 | 1.596059 | 1.595231 | 0.000828275
420.0492 | 86.03654 |  |  | 419.5351 | 200.6275 | 419.4041 | 0.9316285 | 419.4106 | 1.562069 | 420.0492 | 86036.54 | 419.5351 | 0.0002006275 | 419.4041 | 0.9316285 | 419.4106 | 1.562069 | 1.559052 | 0.00301688
435.1574 | 80.78465 |  |  | 434.4975 | 200.8054 | 434.52 | 0.9397039 | 434.3262 | 1.511823 | 435.1574 | 80784.65 | 434.4975 | 0.0002008054 | 434.52 | 0.9397039 | 434.3262 | 1.511823 | 1.505582 | 0.00624028
450.2705 | 76.43638 |  |  | 449.4665 | 200.2062 | 449.6297 | 0.9574697 | 449.5091 | 1.437931 | 450.2705 | 76436.38 | 449.4665 | 0.0002002062 | 449.6297 | 0.9574697 | 449.5091 | 1.437931 | 1.438363 | -0.0004323932
465.1234 | 72.26901 |  |  | 464.6995 | 198.9165 | 464.2324 | 0.9800808 | 464.4415 | 1.361084 | 465.1234 | 72269.01 | 464.6995 | 0.0001989165 | 464.2324 | 0.9800808 | 464.4415 | 1.361084 | 1.355074 | 0.00600991
479.9811 | 69.00526 |  |  | 479.4231 | 196.8497 | 479.3341 | 1.010767 | 479.3851 | 1.266502 | 479.9811 | 69005.26 | 479.4231 | 0.0001968497 | 479.3341 | 1.010767 | 479.3851 | 1.266502 | 1.268192 | -0.001689311
495.0989 | 65.5606 |  |  | 494.6724 | 193.6607 | 493.9317 | 1.041454 | 494.5819 | 1.170443 | 495.0989 | 65560.6 | 494.6724 | 0.0001936607 | 493.9317 | 1.041454 | 494.5819 | 1.170443 | 1.167681 | 0.002762624
509.9585 | 62.65829 |  |  | 509.6689 | 189.8673 | 509.2812 | 1.0786 | 509.5302 | 1.068473 | 509.9585 | 62658.29 | 509.6689 | 0.0001898673 | 509.2812 | 1.0786 | 509.5302 | 1.068473 | 1.067059 | 0.00141437
525.0818 | 60.29796 |  |  | 524.6758 | 184.8653 | 524.1248 | 1.118977 | 524.4775 | 0.9679803 | 525.0818 | 60297.96 | 524.6758 | 0.0001848653 | 524.1248 | 1.118977 | 524.4775 | 0.9679803 | 0.9658707 | 0.002109585

## #00393
DATA 추출 | [9 empty] | DATA in SI unit
T | cond | T | resi | T | seeb | T | TC | T | ZT | T | cond | T | seeb | T | TC | T | ZT
[K] | [10^4S/m] | [K] | [μOhm m] | [K] | [μV/K] | [K] | [W/m K] | [K] | [1] | [K] | [S/m] | [K] | [V/K] | [K] | [W/m K] | [K] | [1] | ZT_calc | ZT - ZT_calc
299.0587 | 3.28095 |  |  | 299.5508 | 180.3896 | 298.9682 | 0.7429785 | 300.0988 | 0.431097 | 299.0587 | 32809.5 | 299.5508 | 0.0001803896 | 298.9682 | 0.7429785 | 300.0988 | 0.431097 | 0.4312319 | -0.0001348061
322.4572 | 3.166179 |  |  | 322.4618 | 191.2211 | 322.4267 | 0.7442179 | 322.8006 | 0.5007837 | 322.4572 | 31661.79 | 322.4618 | 0.0001912211 | 322.4267 | 0.7442179 | 322.8006 | 0.5007837 | 0.5021593 | -0.00137556
372.421 | 2.807186 |  |  | 372.327 | 213.0755 | 372.1089 | 0.7349859 | 372.743 | 0.6469114 | 372.421 | 28071.86 | 372.327 | 0.0002130755 | 372.1089 | 0.7349859 | 372.743 | 0.6469114 | 0.6463514 | 0.0005599823
422.3785 | 2.491358 |  |  | 422.6415 | 239.487 | 422.2524 | 0.723152 | 422.6951 | 0.8356878 | 422.3785 | 24913.58 | 422.6415 | 0.000239487 | 422.2524 | 0.723152 | 422.6951 | 0.8356878 | 0.8352138 | 0.000474018
472.2421 | 2.801428 |  |  | 472.5067 | 247.6705 | 471.9161 | 0.7542322 | 472.6589 | 1.076092 | 472.2421 | 28014.28 | 472.5067 | 0.0002476705 | 471.9161 | 0.7542322 | 472.6589 | 1.076092 | 1.076889 | -0.0007969134
522.0205 | 3.679842 |  |  | 522.372 | 236.1072 | 522.501 | 0.7827092 | 522.6349 | 1.370368 | 522.0205 | 36798.42 | 522.372 | 0.0002361072 | 522.501 | 0.7827092 | 522.6349 | 1.370368 | 1.369763 | 0.0006045971
571.5983 | 5.896382 |  |  | 572.6864 | 221.3161 | 572.1132 | 0.9256231 | 572.6389 | 1.788101 | 571.5983 | 58963.82 | 572.6864 | 0.0002213161 | 572.1132 | 0.9256231 | 572.6389 | 1.788101 | 1.786728 | 0.001372173
621.5568 | 5.57336 |  |  | 622.5517 | 227.0313 | 621.7811 | 0.9476006 | 622.5701 | 1.884846 | 621.5568 | 55733.6 | 622.5517 | 0.0002270313 | 621.7811 | 0.9476006 | 622.5701 | 1.884846 | 1.887346 | -0.002500474
671.9466 | 5.372646 |  |  | 672.8661 | 230.658 | 672.3547 | 1.000785 | 672.9418 | 1.923231 | 671.9466 | 53726.46 | 672.8661 | 0.000230658 | 672.3547 | 1.000785 | 672.9418 | 1.923231 | 1.922038 | 0.001192925
721.9029 | 5.064013 |  |  | 722.7314 | 231.2465 | 721.9992 | 1.073478 | 722.8277 | 1.8202 | 721.9029 | 50640.13 | 722.7314 | 0.0002312465 | 721.9992 | 1.073478 | 722.8277 | 1.8202 | 1.823421 | -0.003221161
772.3121 | 4.733803 |  |  | 772.5966 | 228.0376 | 772.1032 | 1.14747 | 772.6998 | 1.656563 | 772.3121 | 47338.03 | 772.5966 | 0.0002280376 | 772.1032 | 1.14747 | 772.6998 | 1.656563 | 1.65765 | -0.001086646

## #00394
DATA 추출 | [9 empty] | DATA in SI unit
T | cond | T | resi | T | seeb | T | TC | T | ZT | T | cond | T | seeb | T | TC | T | ZT
[K] | [10^3S/m] | [K] | [μOhm m] | [K] | [μV/K] | [K] | [W/m K] | [K] | [1] | [K] | [S/m] | [K] | [V/K] | [K] | [W/m K] | [K] | [1] | sigma | alpha | kappa | ZT
304.5929 | 0.4644071 |  |  | 305.3946 | 586.9175 | 322.4749 | 1.645331 | 323.0951 | 0.02764228 | 304.5929 | 464.4071 | 305.3946 | 0.0005869175 | 322.4749 | 1.645331 | 323.0951 | 0.02764228 | 465.0309 | 0.0006037557 | 1.645331 | 0.03328752 | -16.96%
319.1724 | 0.4650309 |  |  | 319.7802 | 603.7557 | 373.3616 | 1.456453 | 373.5271 | 0.04760614 | 319.1724 | 465.0309 | 319.7802 | 0.0006037557 | 373.3616 | 1.456453 | 373.5271 | 0.04760614 | 595.4324 | 0.0005995452 | 1.456453 | 0.05489109 | -13.27%
366.8429 | 0.5954324 |  |  | 366.5335 | 599.5452 | 424.6723 | 1.262329 | 424.4305 | 0.09521229 | 366.8429 | 595.4324 | 366.5335 | 0.0005995452 | 424.6723 | 1.262329 | 424.4305 | 0.09521229 | 1008.423 | 0.0005504958 | 1.262329 | 0.1027506 | -7.337%
419.0145 | 1.008423 |  |  | 419.8801 | 550.4958 | 473.8628 | 1.089192 | 473.9199 | 0.1796748 | 419.0145 | 1008.423 | 419.8801 | 0.0005504958 | 473.8628 | 1.089192 | 473.9199 | 0.1796748 | 1934.933 | 0.000472925 | 1.089192 | 0.1883003 | -4.581%
472.8958 | 1.934933 |  |  | 473.2268 | 472.925 | 524.3254 | 1.020986 | 523.8806 | 0.2841012 | 472.8958 | 1934.933 | 473.2268 | 0.000472925 | 524.3254 | 1.020986 | 523.8806 | 0.2841012 | 3246.483 | 0.0004232988 | 1.020986 | 0.298483 | -4.818%
525.6761 | 3.246483 |  |  | 524.7752 | 423.2988 | 573.5158 | 0.8740818 | 573.8413 | 0.4576332 | 525.6761 | 3246.483 | 524.7752 | 0.0004232988 | 573.5158 | 0.8740818 | 573.8413 | 0.4576332 | 4351.597 | 0.0003984823 | 0.8740818 | 0.4536348 | 0.8814%
581.8689 | 5.456711 |  |  | 578.7213 | 373.6657 | 623.5544 | 0.6904512 | 623.802 | 0.7847335 | 581.8689 | 5456.711 | 578.7213 | 0.0003736657 | 623.5544 | 0.6904512 | 623.802 | 0.7847335 | 7023.785 | 0.000343614 | 0.6904512 | 0.7492497 | 4.736%
631.3821 | 8.590859 |  |  | 630.2697 | 313.5622 | 672.7448 | 0.5802728 | 673.7628 | 1.025836 | 631.3821 | 8590.859 | 630.2697 | 0.0003135622 | 672.7448 | 0.5802728 | 673.7628 | 1.025836 | 9721.562 | 0.0003030082 | 0.5802728 | 1.036381 | -1.018%
683.6524 | 10.85226 |  |  | 683.017 | 292.4541 | 724.0555 | 0.5750262 | 723.2522 | 1.207046 | 683.6524 | 10852.26 | 683.017 | 0.0002924541 | 724.0555 | 0.5750262 | 723.2522 | 1.207046 | 11033.07 | 0.0002900508 | 0.5750262 | 1.167473 | 3.39%
735.2605 | 11.21389 |  |  | 734.5654 | 287.6475 | 774.0941 | 0.4910808 | 773.2129 | 1.483469 | 735.2605 | 11213.89 | 734.5654 | 0.0002876475 | 774.0941 | 0.4910808 | 773.2129 | 1.483469 | 11035.27 | 0.0002858263 | 0.4910808 | 1.419494 | 4.507%
786.2694 | 10.85665 |  |  | 786.1139 | 284.0051 | 823.7086 | 0.4018888 | 823.1736 | 1.603252 | 786.2694 | 10856.65 | 786.1139 | 0.0002840051 | 823.7086 | 0.4018888 | 823.1736 | 1.603252 | 9522.78 | 0.0002967374 | 0.4018888 | 1.717488 | -6.651%
837.155 | 8.188905 |  |  | 836.4635 | 309.4697 | 872.4749 | 0.3231899 | 873.6057 | 1.64318 | 837.155 | 8188.905 | 836.4635 | 0.0003094697 | 872.4749 | 0.3231899 | 873.6057 | 1.64318 | 4870.092 | 0.0003568353 | 0.3231899 | 1.676218 | -1.971%
889.0387 | 3.210685 |  |  | 886.8132 | 404.2009 |  |  |  |  | 889.0387 | 3210.685 | 886.8132 | 0.0004042009
[6 empty] | 323.1839 | 1.642394
[6 empty] | 373.2003 | 1.465049
[6 empty] | 423.7736 | 1.273987
[6 empty] | 473.7881 | 1.117236
[6 empty] | 524.3524 | 1.022284
[6 empty] | 573.8101 | 0.8792506
[6 empty] | 624.3815 | 0.7087831
[6 empty] | 673.2766 | 0.6412521
[6 empty] | 723.8371 | 0.5874892
[6 empty] | 773.8447 | 0.5062537
[6 empty] | 824.4077 | 0.4250309
[6 empty] | 874.4165 | 0.3300654
[6 empty] | 322.4749 | 1.645331
[6 empty] | 373.3616 | 1.456453
[6 empty] | 424.6723 | 1.262329
[6 empty] | 473.8628 | 1.089192
[6 empty] | 524.3254 | 1.020986
[6 empty] | 573.5158 | 0.8740818
[6 empty] | 623.5544 | 0.6904512
[6 empty] | 672.7448 | 0.5802728
[6 empty] | 724.0555 | 0.5750262
[6 empty] | 774.0941 | 0.4910808
[6 empty] | 823.7086 | 0.4018888
[6 empty] | 872.4749 | 0.3231899
[6 empty] | 0.2199% | -0.1785%
[6 empty] | -0.0432% | 0.5902%
[6 empty] | -0.2116% | 0.9235%
[6 empty] | -0.01576% | 2.575%
[6 empty] | 0.005163% | 0.1271%
[6 empty] | 0.05132% | 0.5913%
[6 empty] | 0.1326% | 2.655%
[6 empty] | 0.07905% | 10.51%
[6 empty] | -0.03016% | 2.167%
[6 empty] | -0.03222% | 3.09%
[6 empty] | 0.08488% | 5.758%
[6 empty] | 0.2225% | 2.127%

## #00395
DATA 추출 | [9 empty] | DATA in SI unit
T | cond | T | resi | T | seeb | T | TC | T | ZT | T | cond | T | seeb | T | TC | T | ZT
[K] | [10^4S/m] | [K] | [10^-5Ohm m] | [K] | [μV/K] | [K] | [W/m K] | [K] | [1] | [K] | [S/m] | [K] | [V/K] | [K] | [W/m K] | [K] | [1] | ZT_calc | ZT - ZT_calc
|  | 299.8656 | 1.74483 | 300 | 200.3063 | 299.9166 | 0.9006749 | 300.1187 | 0.7670308 | 299.8656 | 57312.16 | 300 | 0.0002003063 | 299.9166 | 0.9006749 | 300.1187 | 0.7670308 | 0.766233 | 0.0007978833
|  | 330.1906 | 1.922929 | 322.9743 | 207.8073 | 322.8962 | 0.8814398 | 323.5491 | 0.8209502 | 330.1906 | 52003.99 | 322.9743 | 0.0002078073 | 322.8962 | 0.8814398 | 323.5491 | 0.8209502 | 0.8243387 | -0.003388497
|  | 360.7644 | 2.119202 | 347.9249 | 219.0793 | 347.8521 | 0.8622047 | 348.4652 | 0.9160895 | 360.7644 | 47187.57 | 347.9249 | 0.0002190793 | 347.8521 | 0.8622047 | 348.4652 | 0.9160895 | 0.9153331 | 0.0007564476
|  | 389.6124 | 2.188602 | 372.8755 | 222.5311 | 372.8041 | 0.8571429 | 373.3765 | 0.9807698 | 389.6124 | 45691.26 | 372.8755 | 0.0002225311 | 372.8041 | 0.8571429 | 373.3765 | 0.9807698 | 0.9856171 | -0.004847305
|  | 416.2349 | 2.137866 | 397.8261 | 226.2525 | 398.002 | 0.8561305 | 398.5327 | 1.034701 | 416.2349 | 46775.63 | 397.8261 | 0.0002262525 | 398.002 | 0.8561305 | 398.5327 | 1.034701 | 1.114629 | -0.07992798
|  | 441.3694 | 2.049919 | 422.7767 | 218.1088 | 422.9531 | 0.8541057 | 423.2025 | 1.131631 | 441.3694 | 48782.42 | 422.7767 | 0.0002181088 | 422.9531 | 0.8541057 | 423.2025 | 1.131631 | 1.149864 | -0.01823295
|  | 465.2694 | 1.889571 | 448.2213 | 211.582 | 447.8987 | 0.8723285 | 448.3637 | 1.217813 | 465.2694 | 52922.05 | 448.2213 | 0.000211582 | 447.8987 | 0.8723285 | 448.3637 | 1.217813 | 1.217712 | 0.0001014102
|  | 487.6781 | 1.733725 | 472.9249 | 201.0119 | 472.8443 | 0.8905512 | 473.2676 | 1.234117 | 487.6781 | 57679.28 | 472.9249 | 0.0002010119 | 472.8443 | 0.8905512 | 473.2676 | 1.234117 | 1.238543 | -0.004425678
|  | 509.0862 | 1.628097 | 497.8755 | 195.8344 | 498.0297 | 0.9350956 | 498.4178 | 1.248631 | 509.0862 | 61421.41 | 497.8755 | 0.0001958344 | 498.0297 | 0.9350956 | 498.4178 | 1.248631 | 1.255554 | -0.006922797
|  | 529.2455 | 1.561193 | 523.0731 | 193.6228 | 522.9695 | 0.9745782 | 523.079 | 1.290017 | 529.2455 | 64053.59 | 523.0731 | 0.0001936228 | 522.9695 | 0.9745782 | 523.079 | 1.290017 | 1.288864 | 0.001153803
|  | 548.407 | 1.514525 | 548.0237 | 186.288 | 547.9067 | 1.023172 | 547.9713 | 1.231069 | 548.407 | 66027.31 | 548.0237 | 0.000186288 | 547.9067 | 1.023172 | 547.9713 | 1.231069 | 1.227164 | 0.003904965

## #00396
DATA 추출 | [9 empty] | DATA in SI unit
T | cond | T | resi | T | seeb | T | TC | T | ZT | T | cond | T | seeb | T | TC | T | ZT
[K] | [S/m] | [K] | [μOhm m] | [K] | [μV/K] | [K] | [W/m K] | [K] | [1] | [K] | [S/m] | [K] | [V/K] | [K] | [W/m K] | [K] | [1] | ZT_calc | ZT - ZT_calc
174.5432 | 9782.609 |  |  | 299.5863 | -136.1624 | 295.2015 | 0.670299 | 299.516 | 0.08847862 | 174.5432 | 9782.609 | 299.5863 | -0.0001361624 | 295.2015 | 0.670299 | 299.516 | 0.08847862 | 0.08104388 | 0.007434732
208.648 | 10141.3 |  |  | 327.3467 | -141.6974 | 322.5528 | 0.6484576 | 327.1055 | 0.1122525 | 208.648 | 10141.3 | 327.3467 | -0.0001416974 | 322.5528 | 0.6484576 | 327.1055 | 0.1122525 | 0.1027127 | 0.009539873
267.1133 | 10663.04 |  |  | 373.9245 | -149.0775 | 373.4165 | 0.6163653 | 374.0561 | 0.1507385 | 267.1133 | 10663.04 | 373.9245 | -0.0001490775 | 373.4165 | 0.6163653 | 374.0561 | 0.1507385 | 0.1438149 | 0.006923535
329.8417 | 12000 |  |  | 423.7892 | -152.7675 | 424.2802 | 0.5907177 | 423.4269 | 0.206245 | 329.8417 | 12000 | 423.7892 | -0.0001527675 | 424.2802 | 0.5907177 | 423.4269 | 0.206245 | 0.2007437 | 0.005501334
391.352 | 13108.7 |  |  | 473.1876 | -159.0406 | 478.5029 | 0.5766792 | 473.2817 | 0.2867221 | 391.352 | 13108.7 | 473.1876 | -0.0001590406 | 478.5029 | 0.5766792 | 473.2817 | 0.2867221 | 0.2721203 | 0.01460178
454.0804 | 13336.96 |  |  | 523.054 | -163.8376 | 526.4875 | 0.5110671 | 523.6205 | 0.3660629 | 454.0804 | 13336.96 | 523.054 | -0.0001638376 | 526.4875 | 0.5110671 | 523.6205 | 0.3660629 | 0.3667945 | -0.000731582
516.1998 | 13173.91 |  |  | 572.4547 | -171.5867 | 576.3916 | 0.4918617 | 572.9913 | 0.4488112 | 516.1998 | 13173.91 | 572.4547 | -0.0001715867 | 576.3916 | 0.4918617 | 572.9913 | 0.4488112 | 0.4518426 | -0.003031321
577.7101 | 12717.39 |  |  | 621.8588 | -181.5498 | 626.2956 | 0.4752342 | 622.3621 | 0.5429103 | 577.7101 | 12717.39 | 621.8588 | -0.0001815498 | 626.2956 | 0.4752342 | 622.3621 | 0.5429103 | 0.5489403 | -0.006030013
639.8295 | 12163.04 |  |  | 670.7868 | -187.8229 | 674.2802 | 0.4624685 | 671.2488 | 0.6188493 | 639.8295 | 12163.04 | 670.7868 | -0.0001878229 | 674.2802 | 0.4624685 | 671.2488 | 0.6188493 | 0.6227885 | -0.003939289
700.7308 | 11673.91 |  |  | 720.1846 | -193.7269 | 720.8253 | 0.452277 | 721.1036 | 0.694786 | 700.7308 | 11673.91 | 720.1846 | -0.0001937269 | 720.8253 | 0.452277 | 721.1036 | 0.694786 | 0.6985374 | -0.003751358
762.2412 | 12489.13 |  |  | 769.5621 | -186.7159 | 798.5605 | 0.4640778 | 769.9903 | 0.7423481 | 762.2412 | 12489.13 | 769.5621 | -0.0001867159 | 798.5605 | 0.4640778 | 769.9903 | 0.7423481 | 0.7224189 | 0.0199292
793.3009 | 14510.87 |  |  | 794.0015 | -174.1697 | 774.0883 | 0.4601479 | 794.6757 | 0.7729391 | 793.3009 | 14510.87 | 794.0015 | -0.0001741697 | 774.0883 | 0.4601479 | 794.6757 | 0.7729391 | 0.7602061 | 0.01273301

## #00397
DATA 추출 | [9 empty] | DATA in SI unit
T | cond | T | resi | T | seeb | T | TC | T | ZT | T | cond | T | seeb | T | TC | T | ZT
[K] | [S/cm] | [K] | [μOhm m] | [K] | [μV/K] | [K] | [W/m K] | [K] | [1] | [K] | [S/m] | [K] | [V/K] | [K] | [W/m K] | [K] | [1] | ZT_calc | ZT - ZT_calc
304.1273 | 149.491 |  |  | 301.4754 | -117.3418 | 302.3383 | 1.56529 | 302.849 | 0.03797658 | 304.1273 | 14949.1 | 301.4754 | -0.0001173418 | 302.3383 | 1.56529 | 302.849 | 0.03797658 | 0.03982462 | -0.001848038 | -4.64%
323.7805 | 149.6606 |  |  | 320.8412 | -126.2025 | 322.7326 | 1.487037 | 322.792 | 0.04866371 | 323.7805 | 14966.06 | 320.8412 | -0.0001262025 | 322.7326 | 1.487037 | 322.792 | 0.04866371 | 0.05174217 | -0.003078457 | -5.95%
374.0578 | 150.6787 |  |  | 371.9551 | -136.8354 | 371.7971 | 1.363814 | 372.6496 | 0.07538155 | 374.0578 | 15067.87 | 371.9551 | -0.0001368354 | 371.7971 | 1.363814 | 372.6496 | 0.07538155 | 0.0770894 | -0.001707845 | -2.215%
423.8771 | 151.3575 |  |  | 421.689 | -147.4684 | 422.6828 | 1.265579 | 422.982 | 0.1086165 | 423.8771 | 15135.75 | 421.689 | -0.0001474684 | 422.6828 | 1.265579 | 422.982 | 0.1086165 | 0.1100105 | -0.001393922 | -1.267%
474.1502 | 151.0181 |  |  | 471.4322 | -159.8734 | 472.6311 | 1.180892 | 472.8395 | 0.1536993 | 474.1502 | 15101.81 | 471.4322 | -0.0001598734 | 472.6311 | 1.180892 | 472.8395 | 0.1536993 | 0.1545557 | -0.0008563987 | -0.5541%
523.4959 | 146.267 |  |  | 521.6378 | -172.7215 | 522.5731 | 1.102455 | 522.2222 | 0.2029284 | 523.4959 | 14626.7 | 521.6378 | -0.0001727215 | 522.5731 | 1.102455 | 522.2222 | 0.2029284 | 0.2066968 | -0.003768313 | -1.823%
573.7448 | 137.9525 |  |  | 572.28 | -181.1392 | 572.9704 | 1.030265 | 572.5546 | 0.2491966 | 573.7448 | 13795.25 | 572.28 | -0.0001811392 | 572.9704 | 1.030265 | 572.5546 | 0.2491966 | 0.251549 | -0.0023524 | -0.9352%
623.5294 | 127.2624 |  |  | 621.9953 | -188.2278 | 622.9059 | 0.9580779 | 622.887 | 0.2919103 | 623.5294 | 12726.24 | 621.9953 | -0.0001882278 | 622.9059 | 0.9580779 | 622.887 | 0.2919103 | 0.2931409 | -0.001230663 | -0.4198%
673.3114 | 115.724 |  |  | 671.7105 | -195.3165 | 672.8105 | 0.9160993 | 673.2194 | 0.3221832 | 673.3114 | 11572.4 | 671.7105 | -0.0001953165 | 672.8105 | 0.9160993 | 673.2194 | 0.3221832 | 0.3244256 | -0.002242408 | -0.6912%
723.5495 | 103.8462 |  |  | 722.3388 | -201.0759 | 723.1746 | 0.8762012 | 723.0769 | 0.3459389 | 723.5495 | 10384.62 | 722.3388 | -0.0002010759 | 723.1746 | 0.8762012 | 723.0769 | 0.3459389 | 0.3464905 | -0.0005515736 | -0.1592%
773.3367 | 94.00452 |  |  | 772.0261 | -202.8481 | 773.0749 | 0.8383893 | 772.9345 | 0.3560691 | 773.3367 | 9400.452 | 772.0261 | -0.0002028481 | 773.0749 | 0.8383893 | 772.9345 | 0.3560691 | 0.3566051 | -0.0005360465 | -0.1503%
823.5928 | 88.06561 |  |  | 822.1408 | -198.4177 | 822.9698 | 0.8057858 | 823.2669 | 0.3525742 | 823.5928 | 8806.561 | 822.1408 | -0.0001984177 | 822.9698 | 0.8057858 | 823.2669 | 0.3525742 | 0.3542324 | -0.001658181 | -0.4681%

## #00398
DATA 추출 | [9 empty] | DATA in SI unit
T | cond | T | resi | T | seeb | T | TC | T | ZT | T | cond | T | seeb | T | TC | T | ZT
[K] | [S/m] | [K] | [μOhm m] | [K] | [μV/K] | [K] | [W/m K] | [K] | [1] | [K] | [S/m] | [K] | [V/K] | [K] | [W/m K] | [K] | [1] | ZT_calc | ZT - ZT_calc
|  | 323.1788 | 12.32943 | 322.6898 | 143.3214 | 300.3339 | 1.62196 | 322.95 | 0.3375309 | 323.1788 | 81106.76 | 322.6898 | 0.0001433214 | 300.3339 | 1.62196 | 322.95 | 0.3375309 | 0.3391821 | -0.001651278
|  | 373.2616 | 13.97277 | 373.0198 | 164.9392 | 323.3809 | 1.586286 | 373.2684 | 0.479208 | 373.2616 | 71567.79 | 373.0198 | 0.0001649392 | 323.3809 | 1.586286 | 373.2684 | 0.479208 | 0.4797025 | -0.0004945325
|  | 422.9305 | 16.51434 | 422.9373 | 190.0745 | 373.318 | 1.515006 | 422.7352 | 0.649173 | 422.9305 | 60553.42 | 422.9373 | 0.0001900745 | 373.318 | 1.515006 | 422.7352 | 0.649173 | 0.6486826 | 0.0004903923
|  | 473.4272 | 20.37701 | 472.8548 | 220.8916 | 423.2498 | 1.425682 | 473.0207 | 0.869196 | 473.4272 | 49074.91 | 472.8548 | 0.0002208916 | 423.2498 | 1.425682 | 473.0207 | 0.869196 | 0.8711007 | -0.001904634
|  | 523.096 | 22.28451 | 523.1848 | 240.6155 | 472.7444 | 1.300259 | 522.8315 | 1.219794 | 523.096 | 44874.23 | 523.1848 | 0.0002406155 | 472.7444 | 1.300259 | 522.8315 | 1.219794 | 1.212021 | 0.007772299
|  | 573.1788 | 24.93181 | 573.1023 | 276.8439 | 523.0776 | 1.120716 | 572.5126 | 1.879422 | 573.1788 | 40109.41 | 573.1023 | 0.0002768439 | 523.0776 | 1.120716 | 572.5126 | 1.879422 | 1.869957 | 0.009465422
|  | 623.2616 | 24.1445 | 623.0198 | 264.6416 | 573.4108 | 0.9411733 | 622.5646 | 1.655483 | 623.2616 | 41417.31 | 623.0198 | 0.0002646416 | 573.4108 | 0.9411733 | 622.5646 | 1.655483 | 1.635034 | 0.02044908
|  | 672.9305 | 22.19466 | 672.9373 | 250.2747 | 622.9876 | 1.104474 | 672.5847 | 1.507714 | 672.9305 | 45055.88 | 672.9373 | 0.0002502747 | 622.9876 | 1.104474 | 672.5847 | 1.507714 | 1.507969 | -0.0002542551
|  | 723.0132 | 21.19599 | 722.8548 | 239.6958 | 672.5618 | 1.258752 | 722.5591 | 1.468759 | 723.0132 | 47178.74 | 722.8548 | 0.0002396958 | 672.5618 | 1.258752 | 722.5591 | 1.468759 | 1.46069 | 0.008069229
[6 empty] | 722.5425 | 1.340857 | [6 empty] | 722.5425 | 1.340857

## #00399
DATA 추출 | [9 empty] | DATA in SI unit
T | cond | T | resi | T | seeb | T | TC | T | ZT | T | cond | T | seeb | T | TC | T | ZT
[K] | [S/cm] | [K] | [μOhm m] | [K] | [μV/K] | [K] | [W/m K] | [K] | [1] | [K] | [S/m] | [K] | [V/K] | [K] | [W/m K] | [K] | [1] | ZT_calc | ZT - ZT_calc
305.5308 | 648.6002 |  |  | 306.1195 | -119.777 | 303.8229 | 1.448269 | 303.7592 | 0.1959623 | 305.5308 | 64860.02 | 306.1195 | -0.000119777 | 303.8229 | 1.448269 | 303.7592 | 0.1959623 | 0.1951659 | 0.0007964309 | 0.4081%
322.4326 | 589.4373 |  |  | 322.7565 | -134.9186 | 322.7989 | 1.387947 | 322.7556 | 0.2476447 | 322.4326 | 58943.73 | 322.7565 | -0.0001349186 | 322.7989 | 1.387947 | 322.7556 | 0.2476447 | 0.2495065 | -0.001861858 | -0.7462%
374.0568 | 539.0759 |  |  | 374.1398 | -153.8741 | 369.7252 | 1.321309 | 370.4757 | 0.3682369 | 374.0568 | 53907.59 | 374.1398 | -0.0001538741 | 369.7252 | 1.321309 | 370.4757 | 0.3682369 | 0.3578791 | 0.01035782 | 2.894%
424.7312 | 560.7395 |  |  | 424.5806 | -177.8708 | 421.4202 | 1.187403 | 421.9393 | 0.6266487 | 424.7312 | 56073.95 | 424.5806 | -0.0001778708 | 421.4202 | 1.187403 | 421.9393 | 0.6266487 | 0.630409 | -0.003760318 | -0.5965%
474.477 | 518.8351 |  |  | 474.1062 | -198.0851 | 472.6288 | 1.080425 | 472.94 | 0.8850606 | 474.477 | 51883.51 | 474.1062 | -0.0001980851 | 472.6288 | 1.080425 | 472.94 | 0.8850606 | 0.8911369 | -0.006076379 | -0.6819%
523.761 | 430.3161 |  |  | 523.6201 | -222.0809 | 523.3573 | 0.9869078 | 523.4678 | 1.109017 | 523.761 | 43031.61 | 523.6201 | -0.0002220809 | 523.3573 | 0.9869078 | 523.4678 | 1.109017 | 1.125702 | -0.0166844 | -1.482%
573.5148 | 337.5642 |  |  | 573.147 | -241.875 | 573.5866 | 0.9472554 | 573.5027 | 1.22961 | 573.5148 | 33756.42 | 573.147 | -0.000241875 | 573.5866 | 0.9472554 | 573.5027 | 1.22961 | 1.195658 | 0.03395183 | 2.84%
622.8007 | 236.3334 |  |  | 621.2251 | -280.5754 | 623.8286 | 0.8806672 | 623.5276 | 1.315747 | 622.8007 | 23633.34 | 621.2251 | -0.0002805754 | 623.8286 | 0.8806672 | 623.5276 | 1.315747 | 1.31725 | -0.001502921 | -0.1141%
671.6094 | 185.9455 |  |  | 669.8485 | -292.8057 | 673.5747 | 0.8612096 | 673.5008 | 1.223149 | 671.6094 | 18594.55 | 669.8485 | -0.0002928057 | 673.5747 | 0.8612096 | 673.5008 | 1.223149 | 1.246735 | -0.02358521 | -1.892%
719.9436 | 169.4515 |  |  | 718.4927 | -298.3133 | 723.7625 | 0.9090986 | 723.0273 | 1.186541 | 719.9436 | 16945.15 | 718.4927 | -0.0002983133 | 723.7625 | 0.9090986 | 723.0273 | 1.186541 | 1.199318 | -0.01277672 | -1.065%
768.2771 | 157.1948 |  |  | 766.7059 | -293.3163 | 773.4639 | 0.9839165 | 772.9936 | 1.070256 | 768.2771 | 15719.48 | 766.7059 | -0.0002933163 | 773.4639 | 0.9839165 | 772.9936 | 1.070256 | 1.062498 | 0.007757836 | 0.7302%

## #00400
DATA 추출 | [9 empty] | DATA in SI unit
T | cond | T | resi | T | seeb | T | TC | T | ZT | T | cond | T | seeb | T | TC | T | ZT
[K] | [S/cm] | [K] | [μOhm m] | [K] | [μV/K] | [K] | [W/m K] | [K] | [1] | [K] | [S/m] | [K] | [V/K] | [K] | [W/m K] | [K] | [1] | ZT_calc | ZT - ZT_calc
310.53 | 130.6785 |  |  | 310.2067 | 181.213 | 300 | 1.10107 | 300 | 0.118439 | 310.53 | 13067.85 | 310.2067 | 0.000181213 | 300 | 1.10107 | 300 | 0.118439 | 0.1169201 | 0.001518942
328.5637 | 143.4065 |  |  | 328.5107 | 187.9831 | 328.6957 | 1.051169 | 328.2427 | 0.1570747 | 328.5637 | 14340.65 | 328.5107 | 0.0001879831 | 328.6957 | 1.051169 | 328.2427 | 0.1570747 | 0.1582445 | -0.00116986
378.4528 | 151.3887 |  |  | 378.3842 | 209.1961 | 378.2609 | 0.920515 | 378.4519 | 0.2696958 | 378.4528 | 15138.87 | 378.3842 | 0.0002091961 | 378.2609 | 0.920515 | 378.4519 | 0.2696958 | 0.2723832 | -0.002687397
429.7126 | 135.8488 |  |  | 429.5199 | 230.8604 | 420 | 0.7910997 | 420.5021 | 0.3842744 | 429.7126 | 13584.88 | 429.5199 | 0.0002308604 | 420 | 0.7910997 | 420.5021 | 0.3842744 | 0.38485 | -0.0005755787
480.3895 | 112.3614 |  |  | 480.029 | 253.4274 | 472.1739 | 0.6809994 | 472.5941 | 0.5005852 | 480.3895 | 11236.14 | 480.029 | 0.0002534274 | 472.1739 | 0.6809994 | 472.5941 | 0.5005852 | 0.5008017 | -0.000216528
531.6542 | 95.86782 |  |  | 531.8021 | 276.897 | 524.3478 | 0.5991405 | 524.6862 | 0.642886 | 531.6542 | 9586.782 | 531.8021 | 0.000276897 | 524.3478 | 0.5991405 | 524.6862 | 0.642886 | 0.6436955 | -0.0008094769
583.5612 | 75.878 |  |  | 580.4649 | 310.7475 | 572.6087 | 0.5326636 | 572.3849 | 0.7926669 | 583.5612 | 7587.8 | 580.4649 | 0.0003107475 | 572.6087 | 0.5326636 | 572.3849 | 0.7926669 | 0.7873475 | 0.005319473
632.3493 | 55.56809 |  |  | 632.3429 | 360.8463 | 622.8261 | 0.4687652 | 622.5941 | 0.9628376 | 632.3493 | 5556.809 | 632.3429 | 0.0003608463 | 622.8261 | 0.4687652 | 622.5941 | 0.9628376 | 0.9609915 | 0.001846127
682.9568 | 45.43166 |  |  | 683.4697 | 380.2539 | 673.0435 | 0.4292571 | 672.8033 | 1.027191 | 682.9568 | 4543.166 | 683.4697 | 0.0003802539 | 673.0435 | 0.4292571 | 672.8033 | 1.027191 | 1.029619 | -0.002427409
732.2416 | 49.59892 |  |  | 732.5441 | 358.5896 | 722.6087 | 0.3948801 | 722.3849 | 1.169523 | 732.2416 | 4959.892 | 732.5441 | 0.0003585896 | 722.6087 | 0.3948801 | 722.3849 | 1.169523 | 1.166732 | 0.002791788
782.0613 | 70.93213 |  |  | 782.8024 | 317.5176 | 772.8261 | 0.4234079 | 772.5941 | 1.317417 | 782.0613 | 7093.213 | 782.8024 | 0.0003175176 | 772.8261 | 0.4234079 | 772.5941 | 1.317417 | 1.304882 | 0.01253528
830.7402 | 71.60228 |  |  | 830.7407 | 327.4471 | 823.0435 | 0.5276739 | 822.8033 | 1.22583 | 830.7402 | 7160.228 | 830.7407 | 0.0003274471 | 823.0435 | 0.5276739 | 822.8033 | 1.22583 | 1.197125 | 0.02870487
Note on X8: S.Park: 측정온도가 거의 일치하기도 하지만, 전기전도도+제벡계수의 측정온도와 열전도도+zT의 온도가 약 7~10도 정도 차이남.